## I-V Characteristic (mA-mm)
VDS (V) | VGS = -0.300 V | VGS = 0.100 V | VGS = 0.500 V | VGS = 0.900 V
0 | 3.4044e-05 | -0.45804 | -1.0112 | -6.112
0.01 | 0.0008734 | 7.435 | 14.439 | 10.75
0.02 | 0.0014918 | 14.824 | 29.685 | 26.978
0.03 | 0.001959 | 21.761 | 44.746 | 43.381
0.04 | 0.002317 | 28.068 | 59.93 | 59.99
0.05 | 0.0025966 | 33.739 | 74.69 | 75.87
0.06 | 0.0028243 | 38.983 | 89.76 | 92.16
0.07 | 0.0030153 | 43.713 | 104.82 | 108.61
0.08 | 0.0031872 | 47.816 | 118.98 | 124.38
0.09 | 0.0033416 | 51.514 | 133.4 | 140.05
0.1 | 0.0034887 | 54.792 | 147.97 | 156.11
0.11 | 0.0036313 | 57.59 | 162.09 | 171.86
0.12 | 0.0037601 | 60.13 | 175.95 | 186.94
0.13 | 0.0038997 | 62.39 | 189.76 | 202.76
0.14 | 0.0040281 | 64.39 | 203.18 | 218.02
0.15 | 0.0041604 | 66.14 | 216.31 | 233.05
0.16 | 0.0042972 | 67.82 | 229.17 | 247.8
0.17 | 0.0044231 | 69.24 | 242.39 | 262.75
0.18 | 0.0045785 | 70.46 | 254.62 | 277.49
0.19 | 0.0047289 | 71.77 | 266.74 | 291.82
0.2 | 0.0048892 | 72.89 | 278.88 | 306.15
0.21 | 0.0050304 | 73.9 | 290.57 | 320.43
0.22 | 0.0051867 | 75.06 | 301.64 | 334.19
0.23 | 0.0053474 | 75.96 | 312.86 | 347.91
0.24 | 0.0055132 | 77.07 | 323.65 | 361.66
0.25 | 0.0056886 | 78.1 | 333.71 | 374.96
0.26 | 0.005724 | 79.22 | 343.82 | 387.68
0.27 | 0.005949 | 80.43 | 353.62 | 401.05
0.28 | 0.006127 | 81.53 | 362.84 | 413.74
0.29 | 0.006332 | 82.78 | 371.73 | 425.91
0.3 | 0.006532 | 83.9 | 380.47 | 438.12
0.31 | 0.006747 | 84.99 | 389.01 | 450.31
0.32 | 0.006963 | 86.17 | 396.75 | 462.14
0.33 | 0.007183 | 87.19 | 404.47 | 473.44
0.34 | 0.007431 | 88.3 | 411.93 | 484.65
0.35 | 0.007623 | 89.33 | 419.01 | 495.8
0.36 | 0.00787 | 90.44 | 425.67 | 506.78
0.37 | 0.008121 | 91.31 | 431.97 | 516.97
0.38 | 0.008379 | 92.48 | 438.2 | 527.14
0.39 | 0.008626 | 93.52 | 443.97 | 537.22
0.4 | 0.008904 | 94.5 | 449.45 | 547.04
0.41 | 0.009173 | 95.57 | 454.7 | 556.33
0.42 | 0.00945 | 96.49 | 459.68 | 565.36
0.43 | 0.009751 | 97.53 | 464.49 | 574
0.44 | 0.010063 | 98.52 | 469.04 | 583
0.45 | 0.010387 | 99.51 | 473.26 | 591
0.46 | 0.010732 | 100.62 | 477.41 | 599
0.47 | 0.01108 | 101.56 | 481.4 | 606.7
0.48 | 0.011465 | 102.62 | 485.23 | 614.3
0.49 | 0.011913 | 103.68 | 488.82 | 621.9
0.5 | 0.012296 | 104.78 | 492.24 | 628.5
0.51 | 0.012749 | 105.67 | 495.68 | 635.5
0.52 | 0.013236 | 106.73 | 498.97 | 642.1
0.53 | 0.013714 | 107.85 | 502.15 | 648.5
0.54 | 0.014234 | 108.95 | 505.13 | 654.5
0.55 | 0.014792 | 110.09 | 508.1 | 660.1
0.56 | 0.015378 | 110.92 | 510.99 | 665.9
0.57 | 0.015905 | 112.18 | 513.83 | 671.3
0.58 | 0.016441 | 113.21 | 516.55 | 676.4
0.59 | 0.017122 | 114.41 | 519.12 | 681.1
0.6 | 0.017743 | 115.49 | 521.81 | 685.6
0.61 | 0.018439 | 116.61 | 524.33 | 690.2
0.62 | 0.019159 | 117.75 | 526.82 | 694.6
0.63 | 0.019844 | 118.94 | 529.26 | 698.4
0.64 | 0.020504 | 120.03 | 531.5 | 702
0.65 | 0.021329 | 121.11 | 533.86 | 705.7
0.66 | 0.022094 | 122.3 | 536.01 | 708.8
0.67 | 0.0229 | 123.46 | 538.16 | 712.1
0.68 | 0.023689 | 124.64 | 540.25 | 714.8
0.69 | 0.024519 | 125.69 | 542.23 | 717.6
0.7 | 0.02542 | 126.77 | 544.16 | 720.2
0.71 | 0.026267 | 127.98 | 546.1 | 722.8
0.72 | 0.027249 | 129.21 | 547.96 | 725.1
0.73 | 0.028176 | 130.38 | 549.6 | 727.1
0.74 | 0.029071 | 131.48 | 551.34 | 728.8
0.75 | 0.030079 | 132.57 | 552.97 | 730.9
0.76 | 0.031077 | 133.79 | 554.56 | 732.4
0.77 | 0.032159 | 135.01 | 556.19 | 734.5
0.78 | 0.03315 | 136.17 | 557.55 | 735.7
0.79 | 0.034222 | 137.31 | 559.05 | 737.1
0.8 | 0.035267 | 138.48 | 560.47 | 738.3
0.81 | 0.03639 | 139.67 | 561.81 | 739.7
0.82 | 0.037475 | 140.9 | 563.19 | 740.9
0.83 | 0.038651 | 142.16 | 564.4 | 741.8
0.84 | 0.039984 | 143.3 | 565.75 | 742.7
0.85 | 0.041097 | 144.58 | 566.9 | 743.9
0.86 | 0.042313 | 145.75 | 568.2 | 744.7
0.87 | 0.043554 | 147.02 | 569.26 | 745.7
0.88 | 0.044897 | 148.38 | 570.3 | 746.3
0.89 | 0.046177 | 149.49 | 571.3 | 747.3
0.9 | 0.047412 | 150.84 | 572.5 | 747.6
0.91 | 0.048868 | 152.1 | 573.6 | 748.3
0.92 | 0.050124 | 153.4 | 574.6 | 749.1
0.93 | 0.051233 | 154.74 | 575.6 | 749.5
0.94 | 0.05292 | 155.95 | 576.6 | 750
0.95 | 0.054299 | 157.35 | 578 | 750.7
0.96 | 0.055794 | 158.59 | 578.7 | 751.1
0.97 | 0.0574 | 159.88 | 580 | 751.5
0.98 | 0.05872 | 161.12 | 581 | 751.9
0.99 | 0.05984 | 162.47 | 582.2 | 752.3
1 | 0.0616 | 163.75 | 583.2 | 752.9