## I-V Characteristic (mA-mm)
VDS (V) | VGS = -0.300 V | VGS = 0.100 V | VGS = 0.500 V | VGS = 0.900 V
0 | 2.1268e-05 | -0.41801 | -0.8976 | -6.176
0.01 | 0.0008605 | 7.297 | 13.745 | 9.761
0.02 | 0.001473 | 14.496 | 28.652 | 25.579
0.03 | 0.0019372 | 21.219 | 43.067 | 41.236
0.04 | 0.0022909 | 27.418 | 57.6 | 57.03
0.05 | 0.0025703 | 33.003 | 72.15 | 72.89
0.06 | 0.0027987 | 38.019 | 86.13 | 88.21
0.07 | 0.0029869 | 42.638 | 100.43 | 103.84
0.08 | 0.0031613 | 46.715 | 114.54 | 119.15
0.09 | 0.0033122 | 50.292 | 128.34 | 134.5
0.1 | 0.003461 | 53.449 | 142.09 | 149.53
0.11 | 0.0035915 | 56.288 | 155.95 | 164.82
0.12 | 0.003728 | 58.6 | 169.24 | 179.94
0.13 | 0.0038572 | 60.79 | 182.38 | 194.66
0.14 | 0.0039864 | 62.8 | 195.69 | 209.19
0.15 | 0.0041251 | 64.47 | 208.49 | 224.05
0.16 | 0.0042642 | 66.13 | 220.91 | 238.75
0.17 | 0.0043959 | 67.47 | 233.22 | 252.67
0.18 | 0.0045454 | 68.79 | 245.36 | 266.76
0.19 | 0.004694 | 70.05 | 257.52 | 281.17
0.2 | 0.0048529 | 71.05 | 268.86 | 294.87
0.21 | 0.0049965 | 72.13 | 280.24 | 308.61
0.22 | 0.0051545 | 73.13 | 291.32 | 322.16
0.23 | 0.0053191 | 74.15 | 301.9 | 335.68
0.24 | 0.0054605 | 75.04 | 312.32 | 348.6
0.25 | 0.0056466 | 76.1 | 322.45 | 361.67
0.26 | 0.005672 | 77.21 | 332.16 | 374.68
0.27 | 0.005874 | 78.26 | 341.58 | 387.29
0.28 | 0.006058 | 79.4 | 350.78 | 399.57
0.29 | 0.006273 | 80.41 | 359.63 | 411.96
0.3 | 0.006471 | 81.62 | 367.95 | 424.16
0.31 | 0.006695 | 82.63 | 376.2 | 435.81
0.32 | 0.006899 | 83.75 | 384.06 | 447.27
0.33 | 0.007126 | 84.91 | 391.77 | 458.96
0.34 | 0.007346 | 85.89 | 398.84 | 470.02
0.35 | 0.007566 | 86.81 | 405.7 | 480.93
0.36 | 0.007804 | 87.9 | 412.41 | 491.57
0.37 | 0.008044 | 88.97 | 418.63 | 502.17
0.38 | 0.008293 | 89.86 | 424.59 | 512.42
0.39 | 0.008515 | 90.82 | 430.22 | 522.2
0.4 | 0.008801 | 91.88 | 435.72 | 532.02
0.41 | 0.009053 | 92.84 | 440.88 | 541.58
0.42 | 0.009362 | 93.85 | 445.69 | 550.83
0.43 | 0.009628 | 94.72 | 450.34 | 559.74
0.44 | 0.009958 | 95.77 | 454.81 | 568.58
0.45 | 0.010276 | 96.75 | 459.02 | 577
0.46 | 0.010607 | 97.73 | 463.01 | 585
0.47 | 0.010986 | 98.75 | 466.76 | 593
0.48 | 0.011369 | 99.68 | 470.49 | 600.7
0.49 | 0.011761 | 100.78 | 473.99 | 608.5
0.5 | 0.012129 | 101.74 | 477.41 | 615.6
0.51 | 0.012563 | 102.71 | 480.69 | 622.9
0.52 | 0.013066 | 103.68 | 483.76 | 629.5
0.53 | 0.013544 | 104.76 | 486.86 | 636.1
0.54 | 0.014047 | 105.78 | 489.77 | 642.5
0.55 | 0.014609 | 106.83 | 492.61 | 648.7
0.56 | 0.015177 | 107.85 | 495.4 | 654.6
0.57 | 0.015679 | 108.83 | 498.12 | 660.1
0.58 | 0.016375 | 109.93 | 500.77 | 665.4
0.59 | 0.016974 | 111.04 | 503.31 | 670.9
0.6 | 0.017636 | 112.1 | 505.86 | 675.8
0.61 | 0.018239 | 113.23 | 508.23 | 680.4
0.62 | 0.018928 | 114.2 | 510.67 | 685.6
0.63 | 0.019652 | 115.39 | 513.03 | 689.8
0.64 | 0.020428 | 116.51 | 515.27 | 693.6
0.65 | 0.021195 | 117.53 | 517.52 | 697.8
0.66 | 0.021894 | 118.6 | 519.55 | 701.5
0.67 | 0.022734 | 119.72 | 521.75 | 704.9
0.68 | 0.02351 | 120.86 | 523.79 | 708.4
0.69 | 0.024377 | 121.9 | 525.7 | 711.7
0.7 | 0.025187 | 123.06 | 527.68 | 714.4
0.71 | 0.026189 | 124.07 | 529.46 | 717.2
0.72 | 0.027068 | 125.27 | 531.36 | 720
0.73 | 0.027911 | 126.4 | 533.12 | 722.7
0.74 | 0.028884 | 127.47 | 534.81 | 724.9
0.75 | 0.029819 | 128.66 | 536.39 | 727.1
0.76 | 0.030901 | 129.58 | 538 | 728.9
0.77 | 0.031861 | 130.84 | 539.55 | 731.3
0.78 | 0.032901 | 132 | 541.11 | 733.1
0.79 | 0.033858 | 133.14 | 542.59 | 734.9
0.8 | 0.034988 | 134.32 | 543.84 | 736.3
0.81 | 0.036109 | 135.32 | 545.3 | 738.1
0.82 | 0.03727 | 136.55 | 546.66 | 739.5
0.83 | 0.038478 | 137.77 | 548.02 | 740.7
0.84 | 0.039667 | 138.94 | 549.33 | 741.9
0.85 | 0.040768 | 140.07 | 550.45 | 743.1
0.86 | 0.041912 | 141.22 | 551.68 | 744.3
0.87 | 0.043352 | 142.46 | 552.89 | 745.2
0.88 | 0.044603 | 143.72 | 554.12 | 746.3
0.89 | 0.04598 | 144.95 | 555.24 | 747.5
0.9 | 0.047065 | 146.06 | 556.36 | 748.2
0.91 | 0.048522 | 147.27 | 557.44 | 748.9
0.92 | 0.049871 | 148.61 | 558.55 | 749.7
0.93 | 0.051196 | 149.85 | 559.69 | 750.6
0.94 | 0.052635 | 151.16 | 560.71 | 751.1
0.95 | 0.054101 | 152.38 | 561.81 | 751.6
0.96 | 0.055539 | 153.54 | 562.86 | 752.5
0.97 | 0.056864 | 154.82 | 563.94 | 752.9
0.98 | 0.05844 | 156.11 | 565.07 | 753.7
0.99 | 0.0599 | 157.39 | 566.06 | 754.3
1 | 0.06136 | 158.63 | 567.14 | 754.7