## I-V Characteristic (mA-mm)
VDS (V) | VGS = -0.300 V | VGS = 0.100 V | VGS = 0.500 V | VGS = 0.900 V
0 | 2.0715e-05 | -0.43514 | -0.8313 | -6.136
0.01 | 0.0008928 | 7.383 | 14.035 | 10.055
0.02 | 0.0015359 | 14.746 | 28.968 | 26.014
0.03 | 0.0020188 | 21.56 | 43.589 | 42.149
0.04 | 0.0023974 | 27.892 | 58.32 | 57.96
0.05 | 0.0026912 | 33.579 | 73.06 | 73.93
0.06 | 0.0029273 | 38.771 | 87.58 | 89.72
0.07 | 0.0031324 | 43.425 | 101.94 | 105.46
0.08 | 0.0033108 | 47.558 | 115.96 | 120.78
0.09 | 0.0034681 | 51.298 | 130.21 | 136.53
0.1 | 0.0036278 | 54.547 | 144.46 | 152.02
0.11 | 0.0037644 | 57.32 | 157.98 | 167.17
0.12 | 0.0039035 | 59.9 | 171.56 | 182.36
0.13 | 0.004054 | 62.15 | 185.13 | 197.56
0.14 | 0.0041759 | 64.15 | 198.08 | 212.44
0.15 | 0.0043405 | 65.96 | 211.22 | 227.1
0.16 | 0.0044728 | 67.54 | 223.94 | 241.89
0.17 | 0.0046127 | 68.98 | 236.54 | 256.48
0.18 | 0.004755 | 70.29 | 248.6 | 270.36
0.19 | 0.0049104 | 71.49 | 260.79 | 285.05
0.2 | 0.0050779 | 72.67 | 272.71 | 299.08
0.21 | 0.0052265 | 73.61 | 284.01 | 312.73
0.22 | 0.0053887 | 74.67 | 294.94 | 326.34
0.23 | 0.0055596 | 75.78 | 306.05 | 340.12
0.24 | 0.005679 | 76.68 | 316.68 | 353.37
0.25 | 0.005855 | 77.86 | 326.67 | 366.27
0.26 | 0.006056 | 78.84 | 336.53 | 379.38
0.27 | 0.006238 | 80.11 | 346.28 | 392.31
0.28 | 0.00644 | 81.14 | 355.32 | 404.74
0.29 | 0.006652 | 82.28 | 364.2 | 417.04
0.3 | 0.006858 | 83.46 | 372.88 | 429.26
0.31 | 0.007056 | 84.57 | 381.16 | 441.08
0.32 | 0.007253 | 85.62 | 389.03 | 452.47
0.33 | 0.007498 | 86.75 | 396.69 | 464.45
0.34 | 0.007733 | 87.84 | 404.14 | 475.62
0.35 | 0.007974 | 88.75 | 411.04 | 486.34
0.36 | 0.008189 | 89.74 | 417.72 | 497.07
0.37 | 0.008431 | 90.85 | 424.11 | 507.62
0.38 | 0.00871 | 91.88 | 430.24 | 518.02
0.39 | 0.008977 | 92.96 | 435.97 | 527.75
0.4 | 0.00924 | 93.78 | 441.43 | 537.44
0.41 | 0.00953 | 94.88 | 446.67 | 546.99
0.42 | 0.009818 | 95.84 | 451.68 | 556.32
0.43 | 0.010122 | 96.87 | 456.41 | 565.21
0.44 | 0.010466 | 97.89 | 460.88 | 573.7
0.45 | 0.010809 | 98.87 | 465.13 | 582.1
0.46 | 0.011167 | 99.83 | 469.21 | 590.4
0.47 | 0.011524 | 100.9 | 473.18 | 598.5
0.48 | 0.011922 | 101.89 | 476.85 | 606
0.49 | 0.012331 | 102.83 | 480.39 | 613.2
0.5 | 0.012791 | 103.96 | 483.82 | 620.6
0.51 | 0.01324 | 105.02 | 487.22 | 627.5
0.52 | 0.013728 | 106.01 | 490.34 | 634.3
0.53 | 0.014264 | 107.06 | 493.41 | 640.7
0.54 | 0.014727 | 108.05 | 496.41 | 647.1
0.55 | 0.015325 | 109.22 | 499.32 | 653.3
0.56 | 0.015961 | 110.23 | 502.11 | 658.8
0.57 | 0.016554 | 111.26 | 504.75 | 664.5
0.58 | 0.017116 | 112.48 | 507.48 | 669.7
0.59 | 0.017861 | 113.44 | 510.1 | 675
0.6 | 0.018535 | 114.62 | 512.64 | 679.8
0.61 | 0.01922 | 115.65 | 515.11 | 684.4
0.62 | 0.019961 | 116.85 | 517.42 | 688.8
0.63 | 0.020685 | 117.85 | 519.79 | 693
0.64 | 0.02149 | 119.05 | 522.15 | 697.2
0.65 | 0.022216 | 120.12 | 524.35 | 700.8
0.66 | 0.023122 | 121.2 | 526.48 | 704.4
0.67 | 0.023918 | 122.39 | 528.55 | 707.7
0.68 | 0.024867 | 123.34 | 530.58 | 711.2
0.69 | 0.025718 | 124.62 | 532.63 | 714.1
0.7 | 0.026573 | 125.71 | 534.55 | 717.1
0.71 | 0.027465 | 126.81 | 536.36 | 719.6
0.72 | 0.028382 | 128.08 | 538.24 | 722
0.73 | 0.029533 | 129.02 | 539.96 | 724.7
0.74 | 0.030514 | 130.34 | 541.66 | 726.7
0.75 | 0.031474 | 131.32 | 543.35 | 728.7
0.76 | 0.03256 | 132.51 | 544.82 | 730.7
0.77 | 0.033673 | 133.57 | 546.46 | 732.5
0.78 | 0.034683 | 134.81 | 547.94 | 734.5
0.79 | 0.035914 | 135.99 | 549.43 | 735.9
0.8 | 0.037016 | 137.11 | 550.82 | 737.7
0.81 | 0.038282 | 138.32 | 552.18 | 738.9
0.82 | 0.039466 | 139.32 | 553.57 | 740.3
0.83 | 0.04054 | 140.64 | 554.87 | 741.5
0.84 | 0.041893 | 141.82 | 556.13 | 742.7
0.85 | 0.043144 | 143.02 | 557.27 | 744.1
0.86 | 0.044575 | 144.31 | 558.55 | 745
0.87 | 0.045874 | 145.29 | 559.76 | 746.1
0.88 | 0.047291 | 146.73 | 560.91 | 746.7
0.89 | 0.04861 | 147.94 | 562.13 | 747.5
0.9 | 0.049936 | 149.17 | 563.11 | 748.4
0.91 | 0.051388 | 150.46 | 564.34 | 749.1
0.92 | 0.052983 | 151.64 | 565.46 | 749.9
0.93 | 0.054381 | 153 | 566.52 | 750.8
0.94 | 0.055661 | 154.28 | 567.63 | 751.3
0.95 | 0.05744 | 155.6 | 568.56 | 752
0.96 | 0.05868 | 156.75 | 569.72 | 752.6
0.97 | 0.06074 | 158.03 | 570.5 | 753.1
0.98 | 0.06227 | 159.24 | 571.9 | 753.5
0.99 | 0.06399 | 160.51 | 572.7 | 754.1
1 | 0.06584 | 161.82 | 573.9 | 754.7