## I-V Characteristic (mA-mm)
VDS (V) | VGS = -0.300 V | VGS = 0.100 V | VGS = 0.500 V | VGS = 0.900 V
0 | 1.7641e-05 | -0.45318 | -0.9457 | -6.372
0.01 | 0.0008074 | 7.261 | 14.08 | 9.855
0.02 | 0.0013841 | 14.583 | 28.519 | 25.68
0.03 | 0.001818 | 21.262 | 43.185 | 41.472
0.04 | 0.0021521 | 27.464 | 57.89 | 57.66
0.05 | 0.0024136 | 33.058 | 72.37 | 73.09
0.06 | 0.0026206 | 38.163 | 86.55 | 88.67
0.07 | 0.0028076 | 42.779 | 101.02 | 104.51
0.08 | 0.0029581 | 46.835 | 115.05 | 119.81
0.09 | 0.0030956 | 50.411 | 129.05 | 135.3
0.1 | 0.0032373 | 53.594 | 142.74 | 150.41
0.11 | 0.0033619 | 56.429 | 156.51 | 165.81
0.12 | 0.0034883 | 58.72 | 170.16 | 180.74
0.13 | 0.0036049 | 60.93 | 183.27 | 195.79
0.14 | 0.0037248 | 62.91 | 196.27 | 210.61
0.15 | 0.0038546 | 64.64 | 209.38 | 225.38
0.16 | 0.0039599 | 66.16 | 222.06 | 239.79
0.17 | 0.0040999 | 67.58 | 234.28 | 254.31
0.18 | 0.0042222 | 68.8 | 246.44 | 268.72
0.19 | 0.0043598 | 69.99 | 258.52 | 282.71
0.2 | 0.0044976 | 71.1 | 270.01 | 296.6
0.21 | 0.0046358 | 72.11 | 281.51 | 310.54
0.22 | 0.0047841 | 73.17 | 292.54 | 323.9
0.23 | 0.0049192 | 73.98 | 303.31 | 337.65
0.24 | 0.0050782 | 75.07 | 313.66 | 350.82
0.25 | 0.0052179 | 76 | 323.78 | 363.87
0.26 | 0.0053768 | 76.99 | 333.71 | 376.65
0.27 | 0.0055497 | 78.14 | 343.05 | 389.47
0.28 | 0.005658 | 79.22 | 352.24 | 402.05
0.29 | 0.005839 | 80.31 | 361.1 | 414.17
0.3 | 0.006039 | 81.41 | 369.59 | 426.21
0.31 | 0.006205 | 82.5 | 377.84 | 438.32
0.32 | 0.006398 | 83.54 | 385.75 | 450.02
0.33 | 0.006602 | 84.53 | 393.38 | 461.36
0.34 | 0.006791 | 85.61 | 400.64 | 472.54
0.35 | 0.006996 | 86.62 | 407.56 | 483.57
0.36 | 0.007217 | 87.69 | 414.28 | 494.29
0.37 | 0.007441 | 88.51 | 420.55 | 504.88
0.38 | 0.00764 | 89.55 | 426.52 | 514.98
0.39 | 0.007884 | 90.6 | 432.16 | 524.95
0.4 | 0.008123 | 91.56 | 437.74 | 534.85
0.41 | 0.008397 | 92.56 | 442.89 | 544.24
0.42 | 0.008659 | 93.4 | 447.81 | 553.51
0.43 | 0.008911 | 94.44 | 452.46 | 562.5
0.44 | 0.009194 | 95.4 | 456.95 | 571.5
0.45 | 0.009464 | 96.39 | 461.16 | 579.6
0.46 | 0.009784 | 97.21 | 465.22 | 587.8
0.47 | 0.010109 | 98.27 | 469.06 | 595.7
0.48 | 0.010476 | 99.32 | 472.8 | 603.8
0.49 | 0.010805 | 100.26 | 476.27 | 611
0.5 | 0.011187 | 101.2 | 479.71 | 618.6
0.51 | 0.011624 | 102.2 | 482.95 | 625.5
0.52 | 0.012046 | 103.24 | 486.12 | 632.3
0.53 | 0.012488 | 104.3 | 489.22 | 638.9
0.54 | 0.012922 | 105.22 | 492.09 | 645.3
0.55 | 0.01339 | 106.37 | 495.01 | 651.2
0.56 | 0.013851 | 107.29 | 497.78 | 657
0.57 | 0.014424 | 108.41 | 500.55 | 662.7
0.58 | 0.014938 | 109.41 | 503.2 | 668.3
0.59 | 0.015524 | 110.52 | 505.72 | 673.4
0.6 | 0.016118 | 111.52 | 508.26 | 678.4
0.61 | 0.016735 | 112.6 | 510.73 | 683.4
0.62 | 0.017377 | 113.68 | 513.13 | 687.6
0.63 | 0.017997 | 114.8 | 515.43 | 692
0.64 | 0.01864 | 115.79 | 517.72 | 696
0.65 | 0.019337 | 116.85 | 519.98 | 699.8
0.66 | 0.020102 | 118.02 | 522.12 | 703.4
0.67 | 0.020717 | 119.04 | 524.18 | 706.9
0.68 | 0.021506 | 120.15 | 526.2 | 710.4
0.69 | 0.022255 | 121.3 | 528.14 | 713.3
0.7 | 0.023125 | 122.32 | 530.14 | 716.2
0.71 | 0.023853 | 123.43 | 531.91 | 718.8
0.72 | 0.024636 | 124.56 | 533.77 | 721.6
0.73 | 0.025527 | 125.61 | 535.43 | 724
0.74 | 0.026427 | 126.66 | 537.16 | 726.5
0.75 | 0.027276 | 127.81 | 538.78 | 728.3
0.76 | 0.028176 | 128.89 | 540.35 | 730.3
0.77 | 0.02915 | 130.09 | 541.86 | 732.3
0.78 | 0.029992 | 131.2 | 543.37 | 734.1
0.79 | 0.031031 | 132.18 | 544.82 | 735.9
0.8 | 0.032016 | 133.44 | 546.26 | 737.5
0.81 | 0.033074 | 134.61 | 547.55 | 738.7
0.82 | 0.034011 | 135.73 | 548.81 | 739.9
0.83 | 0.035154 | 136.88 | 550.13 | 741.1
0.84 | 0.036164 | 137.91 | 551.42 | 742.7
0.85 | 0.037112 | 139.21 | 552.67 | 743.9
0.86 | 0.038441 | 140.4 | 553.91 | 745
0.87 | 0.039529 | 141.58 | 554.89 | 745.9
0.88 | 0.040685 | 142.89 | 556.15 | 746.7
0.89 | 0.041879 | 143.87 | 557.28 | 747.5
0.9 | 0.043015 | 145.15 | 558.44 | 748.7
0.91 | 0.044235 | 146.33 | 559.55 | 749.1
0.92 | 0.045444 | 147.71 | 560.62 | 749.9
0.93 | 0.04676 | 148.85 | 561.67 | 750.8
0.94 | 0.048265 | 150.01 | 562.81 | 751.2
0.95 | 0.049443 | 151.32 | 563.91 | 752.1
0.96 | 0.05075 | 152.54 | 564.85 | 752.4
0.97 | 0.052106 | 153.77 | 565.99 | 753.1
0.98 | 0.053449 | 154.99 | 566.99 | 753.5
0.99 | 0.054973 | 156.19 | 568.09 | 754
1 | 0.056276 | 157.51 | 569.17 | 754.5