## I-V Characteristic (mA-mm)
VDS (V) | VGS = -0.300 V | VGS = 0.100 V | VGS = 0.500 V | VGS = 0.900 V
0 | 2.6662e-05 | -0.46649 | -0.8744 | -5.935
0.01 | 0.000866 | 7.553 | 14.771 | 11.273
0.02 | 0.0014877 | 15.112 | 30.349 | 27.875
0.03 | 0.0019542 | 22.015 | 45.894 | 44.553
0.04 | 0.0023128 | 28.456 | 61.27 | 61.64
0.05 | 0.0025978 | 34.311 | 76.53 | 77.86
0.06 | 0.0028222 | 39.561 | 91.92 | 94.32
0.07 | 0.0030101 | 44.336 | 106.78 | 111.16
0.08 | 0.0031839 | 48.579 | 121.72 | 127.68
0.09 | 0.0033352 | 52.338 | 136.72 | 143.43
0.1 | 0.0034773 | 55.597 | 151.16 | 159.7
0.11 | 0.0036241 | 58.48 | 165.45 | 175.96
0.12 | 0.0037494 | 61.02 | 179.8 | 191.32
0.13 | 0.0038957 | 63.33 | 194.16 | 207.23
0.14 | 0.0040137 | 65.35 | 207.45 | 222.92
0.15 | 0.0041544 | 67.22 | 220.91 | 238.17
0.16 | 0.0042886 | 68.84 | 234.48 | 253.23
0.17 | 0.0044162 | 70.29 | 247.37 | 268.66
0.18 | 0.004568 | 71.7 | 259.89 | 283.61
0.19 | 0.0047187 | 72.93 | 272.45 | 298.07
0.2 | 0.0048702 | 74.09 | 284.77 | 312.71
0.21 | 0.0050223 | 75.18 | 296.34 | 327.27
0.22 | 0.005175 | 76.24 | 307.79 | 341.27
0.23 | 0.0053385 | 77.32 | 319.24 | 355.11
0.24 | 0.0054925 | 78.37 | 329.95 | 369.02
0.25 | 0.0056718 | 79.49 | 340.21 | 382.61
0.26 | 0.005717 | 80.55 | 350.5 | 395.39
0.27 | 0.005914 | 81.78 | 360.54 | 408.91
0.28 | 0.006097 | 82.92 | 369.65 | 421.75
0.29 | 0.006294 | 84.19 | 378.79 | 434.12
0.3 | 0.0065 | 85.41 | 387.69 | 446.34
0.31 | 0.006703 | 86.55 | 395.97 | 458.73
0.32 | 0.006934 | 87.73 | 404.01 | 470.63
0.33 | 0.007142 | 88.68 | 411.93 | 482.06
0.34 | 0.007368 | 89.83 | 419.45 | 493.24
0.35 | 0.007587 | 90.96 | 426.38 | 504.44
0.36 | 0.007829 | 92.06 | 433.15 | 515.53
0.37 | 0.008062 | 93.03 | 439.67 | 525.69
0.38 | 0.008328 | 94.07 | 445.93 | 535.81
0.39 | 0.008574 | 95.15 | 451.69 | 545.91
0.4 | 0.008842 | 96.19 | 457.27 | 555.68
0.41 | 0.009135 | 97.27 | 462.64 | 565.04
0.42 | 0.00939 | 98.24 | 467.71 | 573.7
0.43 | 0.009698 | 99.28 | 472.5 | 582.3
0.44 | 0.010019 | 100.28 | 477.09 | 591.4
0.45 | 0.010348 | 101.42 | 481.5 | 599.9
0.46 | 0.01067 | 102.45 | 485.67 | 607.4
0.47 | 0.011057 | 103.35 | 489.74 | 615
0.48 | 0.011434 | 104.5 | 493.52 | 622.7
0.49 | 0.011842 | 105.57 | 497.21 | 629.7
0.5 | 0.012244 | 106.61 | 500.82 | 636.5
0.51 | 0.012686 | 107.83 | 504.23 | 643
0.52 | 0.013167 | 108.69 | 507.55 | 649.7
0.53 | 0.013608 | 109.99 | 510.72 | 655.8
0.54 | 0.014165 | 111.04 | 513.86 | 661.7
0.55 | 0.0147 | 112.12 | 516.88 | 667.4
0.56 | 0.015313 | 113.2 | 519.81 | 672.9
0.57 | 0.015822 | 114.38 | 522.59 | 678
0.58 | 0.016466 | 115.51 | 525.42 | 682.8
0.59 | 0.017094 | 116.63 | 528.09 | 687.5
0.6 | 0.017736 | 117.79 | 530.65 | 692
0.61 | 0.018363 | 118.84 | 533.29 | 696.2
0.62 | 0.019123 | 120.11 | 535.72 | 700.2
0.63 | 0.019873 | 121.21 | 538.14 | 704.1
0.64 | 0.020525 | 122.38 | 540.61 | 707.6
0.65 | 0.021353 | 123.62 | 542.72 | 710.6
0.66 | 0.022108 | 124.63 | 544.97 | 714
0.67 | 0.022904 | 125.99 | 547.13 | 716.8
0.68 | 0.023688 | 127.07 | 549.17 | 719.6
0.69 | 0.024628 | 128.28 | 551.16 | 722
0.7 | 0.025454 | 129.42 | 553.09 | 724.5
0.71 | 0.0263 | 130.6 | 554.97 | 726.7
0.72 | 0.027253 | 131.86 | 556.8 | 728.7
0.73 | 0.028265 | 133.02 | 558.54 | 730.7
0.74 | 0.029243 | 134.16 | 560.08 | 732.5
0.75 | 0.030082 | 135.25 | 561.84 | 734.1
0.76 | 0.031078 | 136.48 | 563.41 | 735.9
0.77 | 0.032186 | 137.71 | 564.96 | 737.3
0.78 | 0.033278 | 138.94 | 566.47 | 738.3
0.79 | 0.03411 | 140.22 | 567.74 | 739.7
0.8 | 0.035368 | 141.26 | 569.21 | 740.9
0.81 | 0.03652 | 142.56 | 570.3 | 741.9
0.82 | 0.0375 | 143.87 | 571.8 | 743.1
0.83 | 0.038905 | 145.07 | 572.9 | 744.1
0.84 | 0.039925 | 146.37 | 574.3 | 744.9
0.85 | 0.041208 | 147.53 | 575.4 | 745.9
0.86 | 0.042418 | 148.86 | 576.4 | 746.6
0.87 | 0.043643 | 150.17 | 578 | 747.5
0.88 | 0.044919 | 151.44 | 578.8 | 747.9
0.89 | 0.046181 | 152.79 | 580.2 | 748.4
0.9 | 0.047402 | 154.01 | 581.2 | 749.1
0.91 | 0.048968 | 155.34 | 582.2 | 749.5
0.92 | 0.050207 | 156.68 | 583.4 | 750.4
0.93 | 0.05141 | 158.05 | 584.2 | 750.7
0.94 | 0.053022 | 159.21 | 585.4 | 751.1
0.95 | 0.054608 | 160.63 | 586.5 | 751.7
0.96 | 0.055996 | 162.02 | 587.8 | 752.1
0.97 | 0.05738 | 163.31 | 588.5 | 752.6
0.98 | 0.05892 | 164.72 | 589.8 | 752.9
0.99 | 0.06031 | 165.91 | 591 | 753.4
1 | 0.062 | 167.33 | 591.5 | 753.7