## I-V Characteristic (mA-mm)
VDS (V) | VGS = -0.300 V | VGS = 0.100 V | VGS = 0.500 V | VGS = 0.900 V
0 | 2.7399e-05 | -0.5547 | -0.6769 | -5.728
0.01 | 0.0009297 | 7.521 | 14.448 | 10.735
0.02 | 0.0015951 | 14.983 | 29.707 | 27.086
0.03 | 0.0020939 | 21.865 | 44.811 | 43.501
0.04 | 0.0024809 | 28.21 | 60.19 | 59.85
0.05 | 0.0027838 | 34.067 | 74.98 | 76.2
0.06 | 0.0030311 | 39.34 | 89.66 | 92.46
0.07 | 0.0032446 | 44.056 | 104.93 | 108.63
0.08 | 0.0034248 | 48.223 | 119.32 | 124.36
0.09 | 0.0035921 | 52.023 | 133.52 | 140.44
0.1 | 0.0037516 | 55.313 | 147.97 | 156.33
0.11 | 0.0039071 | 58.1 | 162.54 | 171.81
0.12 | 0.0040514 | 60.71 | 176.04 | 187.48
0.13 | 0.0041903 | 63.04 | 189.76 | 203.09
0.14 | 0.0043432 | 65.03 | 203.5 | 217.99
0.15 | 0.0044875 | 66.9 | 216.83 | 233.17
0.16 | 0.0046274 | 68.56 | 229.78 | 248.53
0.17 | 0.0047931 | 69.96 | 242.54 | 263.22
0.18 | 0.0049421 | 71.37 | 255.11 | 277.54
0.19 | 0.0051139 | 72.6 | 267.21 | 292.26
0.2 | 0.0052682 | 73.75 | 279.06 | 306.65
0.21 | 0.0054377 | 74.88 | 291.12 | 320.84
0.22 | 0.0056108 | 75.84 | 302.15 | 334.46
0.23 | 0.005651 | 77.06 | 313.2 | 348.53
0.24 | 0.005854 | 78.08 | 324.07 | 362.1
0.25 | 0.006056 | 79.16 | 334.44 | 375.05
0.26 | 0.006275 | 80.25 | 344.23 | 388.39
0.27 | 0.006471 | 81.43 | 353.96 | 401.49
0.28 | 0.00668 | 82.7 | 363.48 | 413.93
0.29 | 0.006883 | 83.84 | 372.3 | 426.35
0.3 | 0.007124 | 85.11 | 380.96 | 438.92
0.31 | 0.007335 | 86.16 | 389.48 | 450.85
0.32 | 0.007555 | 87.29 | 397.49 | 462.35
0.33 | 0.007795 | 88.47 | 405.09 | 474.01
0.34 | 0.008013 | 89.58 | 412.41 | 485.43
0.35 | 0.008287 | 90.72 | 419.6 | 496.51
0.36 | 0.008544 | 91.62 | 426.35 | 507.03
0.37 | 0.008798 | 92.81 | 432.64 | 517.51
0.38 | 0.009063 | 93.78 | 438.72 | 527.91
0.39 | 0.009353 | 94.9 | 444.6 | 537.73
0.4 | 0.009654 | 95.83 | 450.18 | 547.46
0.41 | 0.009947 | 96.87 | 455.34 | 556.77
0.42 | 0.01026 | 98.01 | 460.36 | 566.08
0.43 | 0.010598 | 98.91 | 465.19 | 575
0.44 | 0.010944 | 100 | 469.81 | 583.4
0.45 | 0.011256 | 100.88 | 474.09 | 591.7
0.46 | 0.01166 | 102.1 | 478.19 | 599.8
0.47 | 0.012022 | 103.1 | 482.12 | 607.8
0.48 | 0.012492 | 104.15 | 486.07 | 615.4
0.49 | 0.012866 | 105.19 | 489.61 | 622.3
0.5 | 0.013363 | 106.21 | 493.15 | 629.3
0.51 | 0.013815 | 107.31 | 496.49 | 636.4
0.52 | 0.014332 | 108.37 | 499.84 | 642.9
0.53 | 0.014866 | 109.41 | 503.06 | 649.2
0.54 | 0.015468 | 110.54 | 506.05 | 655.2
0.55 | 0.016071 | 111.57 | 509.04 | 660.9
0.56 | 0.016616 | 112.7 | 511.99 | 667
0.57 | 0.017281 | 113.81 | 514.85 | 672.1
0.58 | 0.017893 | 114.98 | 517.59 | 677
0.59 | 0.018631 | 116 | 520.21 | 682
0.6 | 0.01935 | 117.15 | 522.86 | 686.6
0.61 | 0.020045 | 118.26 | 525.42 | 690.9
0.62 | 0.020838 | 119.43 | 527.88 | 695.2
0.63 | 0.02152 | 120.74 | 530.25 | 699.2
0.64 | 0.022401 | 121.72 | 532.65 | 703
0.65 | 0.023189 | 122.89 | 534.93 | 706.5
0.66 | 0.024136 | 124.07 | 537.15 | 709.6
0.67 | 0.024835 | 125.19 | 539.33 | 712.8
0.68 | 0.02581 | 126.49 | 541.33 | 716
0.69 | 0.02679 | 127.49 | 543.38 | 718.6
0.7 | 0.027776 | 128.71 | 545.32 | 721.4
0.71 | 0.028754 | 129.9 | 547.23 | 724
0.72 | 0.029741 | 130.96 | 549.1 | 726.1
0.73 | 0.030766 | 132.16 | 550.83 | 728.3
0.74 | 0.03166 | 133.36 | 552.56 | 730.2
0.75 | 0.032811 | 134.48 | 554.17 | 731.9
0.76 | 0.034015 | 135.69 | 555.87 | 733.8
0.77 | 0.035089 | 136.79 | 557.28 | 735.2
0.78 | 0.036089 | 137.95 | 558.88 | 737
0.79 | 0.037288 | 139.22 | 560.29 | 738.3
0.8 | 0.03846 | 140.43 | 561.66 | 739.9
0.81 | 0.039762 | 141.58 | 563.16 | 741
0.82 | 0.041042 | 142.86 | 564.32 | 742
0.83 | 0.04225 | 143.94 | 565.76 | 743.3
0.84 | 0.043758 | 145.34 | 567.01 | 744.3
0.85 | 0.044789 | 146.57 | 568.2 | 745.3
0.86 | 0.046248 | 147.83 | 569.45 | 746.1
0.87 | 0.047591 | 149 | 570.4 | 747.1
0.88 | 0.04926 | 150.29 | 571.7 | 747.6
0.89 | 0.05034 | 151.56 | 572.7 | 748.4
0.9 | 0.051821 | 152.96 | 573.9 | 749.1
0.91 | 0.053274 | 154.28 | 575 | 749.9
0.92 | 0.05463 | 155.32 | 576.2 | 750.7
0.93 | 0.056292 | 156.72 | 577 | 751.1
0.94 | 0.0578 | 158.03 | 578.2 | 751.8
0.95 | 0.05938 | 159.36 | 579.1 | 752.3
0.96 | 0.06089 | 160.83 | 580.5 | 752.8
0.97 | 0.06271 | 161.91 | 581.4 | 753.2
0.98 | 0.06425 | 163.31 | 582.4 | 753.5
0.99 | 0.06616 | 164.61 | 583.4 | 754
1 | 0.06722 | 165.97 | 584.6 | 754.5