## I-V Characteristic (mA-mm)
VDS (V) | VGS = -0.300 V | VGS = 0.100 V | VGS = 0.500 V | VGS = 0.900 V
0 | 2.2369e-05 | -0.45817 | -0.7145 | -5.84
0.01 | 0.0009986 | 7.617 | 14.426 | 10.634
0.02 | 0.0017138 | 15.084 | 29.582 | 27.116
0.03 | 0.0022604 | 22.119 | 44.764 | 43.329
0.04 | 0.0026785 | 28.565 | 59.87 | 60.06
0.05 | 0.0030125 | 34.465 | 74.86 | 76.12
0.06 | 0.0032741 | 39.82 | 89.9 | 92.3
0.07 | 0.003489 | 44.673 | 104.62 | 108.51
0.08 | 0.003699 | 48.895 | 118.99 | 124.46
0.09 | 0.003879 | 52.731 | 133.62 | 140.03
0.1 | 0.0040598 | 56.129 | 147.89 | 155.68
0.11 | 0.0042171 | 58.97 | 162.1 | 171.91
0.12 | 0.0043728 | 61.59 | 175.99 | 187.1
0.13 | 0.0045259 | 64.03 | 189.77 | 202.32
0.14 | 0.0046846 | 66.08 | 203.15 | 217.67
0.15 | 0.0048466 | 67.97 | 216.24 | 233.06
0.16 | 0.0050089 | 69.66 | 229.74 | 247.8
0.17 | 0.0051671 | 71.09 | 242.39 | 262.49
0.18 | 0.0053479 | 72.58 | 254.61 | 277.27
0.19 | 0.0055339 | 73.82 | 267.08 | 291.71
0.2 | 0.005665 | 74.94 | 279.12 | 305.98
0.21 | 0.005856 | 76.16 | 290.72 | 320.04
0.22 | 0.006035 | 77.15 | 301.91 | 334.06
0.23 | 0.006239 | 78.29 | 313.21 | 347.78
0.24 | 0.006428 | 79.32 | 323.8 | 361.04
0.25 | 0.006636 | 80.43 | 334.13 | 374.8
0.26 | 0.006848 | 81.58 | 344.19 | 387.67
0.27 | 0.007065 | 82.79 | 354.02 | 400.41
0.28 | 0.007291 | 84.03 | 363.24 | 413.23
0.29 | 0.007501 | 85.27 | 372.18 | 425.73
0.3 | 0.007723 | 86.45 | 381.14 | 437.87
0.31 | 0.007973 | 87.53 | 389.48 | 449.83
0.32 | 0.008228 | 88.71 | 397.37 | 461.59
0.33 | 0.008459 | 89.85 | 405.2 | 473.17
0.34 | 0.008707 | 90.98 | 412.65 | 484.39
0.35 | 0.008968 | 92.04 | 419.67 | 495.2
0.36 | 0.009249 | 93.1 | 426.37 | 506.16
0.37 | 0.00953 | 94.16 | 432.89 | 516.66
0.38 | 0.009834 | 95.19 | 439.07 | 526.64
0.39 | 0.010141 | 96.21 | 444.82 | 536.62
0.4 | 0.010413 | 97.37 | 450.33 | 546.42
0.41 | 0.010755 | 98.28 | 455.66 | 555.82
0.42 | 0.011063 | 99.39 | 460.72 | 564.86
0.43 | 0.011443 | 100.4 | 465.5 | 573.5
0.44 | 0.011777 | 101.54 | 470.04 | 582.2
0.45 | 0.012143 | 102.36 | 474.36 | 590.6
0.46 | 0.012571 | 103.42 | 478.57 | 598.8
0.47 | 0.012943 | 104.54 | 482.58 | 606
0.48 | 0.013455 | 105.61 | 486.43 | 613.8
0.49 | 0.013931 | 106.69 | 489.95 | 621.4
0.5 | 0.014469 | 107.53 | 493.57 | 628.1
0.51 | 0.014937 | 108.78 | 496.99 | 635.1
0.52 | 0.015507 | 109.89 | 500.28 | 641.3
0.53 | 0.016085 | 110.9 | 503.45 | 647.7
0.54 | 0.016668 | 112.06 | 506.53 | 653.9
0.55 | 0.017294 | 113.05 | 509.54 | 659.7
0.56 | 0.017971 | 114.24 | 512.43 | 665
0.57 | 0.018666 | 115.36 | 515.3 | 670.6
0.58 | 0.019321 | 116.49 | 518.01 | 675.8
0.59 | 0.020155 | 117.53 | 520.74 | 680.4
0.6 | 0.020801 | 118.73 | 523.39 | 685.2
0.61 | 0.021712 | 119.87 | 525.94 | 689.8
0.62 | 0.022403 | 121.04 | 528.46 | 693.8
0.63 | 0.023306 | 122.2 | 530.77 | 698
0.64 | 0.024141 | 123.27 | 533.17 | 701.6
0.65 | 0.025028 | 124.5 | 535.55 | 705
0.66 | 0.025945 | 125.63 | 537.71 | 708.2
0.67 | 0.026964 | 126.79 | 539.91 | 711.4
0.68 | 0.027923 | 128.04 | 542.02 | 714.4
0.69 | 0.028795 | 129.05 | 544.04 | 717.2
0.7 | 0.029878 | 130.3 | 546 | 719.8
0.71 | 0.030946 | 131.46 | 547.94 | 722.1
0.72 | 0.032071 | 132.64 | 549.73 | 724.5
0.73 | 0.033096 | 133.84 | 551.53 | 726.7
0.74 | 0.034201 | 134.96 | 553.18 | 728.4
0.75 | 0.035348 | 136.13 | 554.89 | 730.5
0.76 | 0.036447 | 137.36 | 556.48 | 732.3
0.77 | 0.037767 | 138.55 | 557.96 | 734.1
0.78 | 0.038952 | 139.62 | 559.54 | 735.4
0.79 | 0.040203 | 140.86 | 560.97 | 736.9
0.8 | 0.041387 | 142.14 | 562.43 | 738.3
0.81 | 0.042852 | 143.34 | 563.89 | 739.5
0.82 | 0.044123 | 144.59 | 565.12 | 740.7
0.83 | 0.045437 | 145.67 | 566.39 | 741.9
0.84 | 0.046944 | 147.05 | 567.74 | 742.9
0.85 | 0.0483 | 148.29 | 568.96 | 744.1
0.86 | 0.049769 | 149.5 | 569.9 | 744.7
0.87 | 0.050928 | 150.86 | 571.1 | 745.9
0.88 | 0.05266 | 152.03 | 572.3 | 746.3
0.89 | 0.054065 | 153.36 | 573.5 | 747.1
0.9 | 0.055684 | 154.64 | 574.8 | 747.9
0.91 | 0.05722 | 155.92 | 575.8 | 748.4
0.92 | 0.05874 | 157.21 | 577 | 749.1
0.93 | 0.0602 | 158.5 | 577.8 | 749.9
0.94 | 0.06172 | 159.81 | 578.9 | 750.3
0.95 | 0.06359 | 161.19 | 580 | 750.8
0.96 | 0.0656 | 162.54 | 581.2 | 751.5
0.97 | 0.06726 | 163.65 | 582.1 | 752
0.98 | 0.06861 | 165.13 | 582.8 | 752.4
0.99 | 0.07031 | 166.46 | 584.4 | 752.9
1 | 0.07257 | 167.75 | 585.4 | 753.2