## I-V Characteristic (mA-mm)
VDS (V) | VGS = -0.300 V | VGS = 0.100 V | VGS = 0.500 V | VGS = 0.900 V
0 | 2.5577e-05 | -0.45943 | -0.8683 | -6.074
0.01 | 0.0008873 | 7.563 | 14.666 | 10.535
0.02 | 0.0015188 | 14.949 | 29.941 | 27.479
0.03 | 0.0019971 | 21.88 | 45.226 | 43.854
0.04 | 0.0023692 | 28.305 | 60.49 | 60.52
0.05 | 0.0026504 | 34.041 | 75.66 | 76.74
0.06 | 0.002884 | 39.269 | 90.59 | 93.21
0.07 | 0.0030825 | 44.065 | 105.35 | 109.42
0.08 | 0.0032607 | 48.239 | 120.31 | 125.23
0.09 | 0.0034266 | 51.948 | 134.84 | 141.82
0.1 | 0.0035612 | 55.23 | 149.08 | 157.41
0.11 | 0.0037094 | 58.01 | 163.34 | 173.12
0.12 | 0.0038446 | 60.61 | 177.49 | 188.99
0.13 | 0.0039693 | 62.87 | 191.52 | 204.43
0.14 | 0.0041165 | 64.88 | 204.72 | 219.72
0.15 | 0.0042539 | 66.7 | 218.19 | 235.02
0.16 | 0.0043996 | 68.3 | 231.46 | 250.17
0.17 | 0.004541 | 69.78 | 243.99 | 265.06
0.18 | 0.0046808 | 71.13 | 256.74 | 279.74
0.19 | 0.0048363 | 72.37 | 269.16 | 294.57
0.2 | 0.0049839 | 73.46 | 281.11 | 308.92
0.21 | 0.0051499 | 74.58 | 292.65 | 322.91
0.22 | 0.005305 | 75.66 | 304.23 | 336.87
0.23 | 0.0054598 | 76.7 | 315.41 | 351.15
0.24 | 0.0056369 | 77.68 | 325.95 | 364.44
0.25 | 0.005676 | 78.81 | 336.25 | 377.73
0.26 | 0.005865 | 79.91 | 346.43 | 391.06
0.27 | 0.006059 | 81.11 | 356.28 | 404.04
0.28 | 0.006272 | 82.24 | 365.44 | 416.81
0.29 | 0.006479 | 83.46 | 374.55 | 429.15
0.3 | 0.006695 | 84.68 | 383.22 | 441.59
0.31 | 0.006893 | 85.77 | 391.5 | 453.63
0.32 | 0.00713 | 86.91 | 399.57 | 465.35
0.33 | 0.007353 | 87.98 | 407.38 | 477.06
0.34 | 0.007579 | 89.03 | 414.72 | 488.37
0.35 | 0.007806 | 90.08 | 421.71 | 499.29
0.36 | 0.008035 | 91.16 | 428.4 | 510.04
0.37 | 0.008288 | 92.3 | 434.89 | 520.7
0.38 | 0.008498 | 93.29 | 441.02 | 530.89
0.39 | 0.008786 | 94.29 | 446.74 | 540.74
0.4 | 0.009076 | 95.37 | 452.31 | 550.4
0.41 | 0.009371 | 96.39 | 457.61 | 559.72
0.42 | 0.009622 | 97.35 | 462.6 | 569.11
0.43 | 0.009923 | 98.39 | 467.32 | 577.6
0.44 | 0.01025 | 99.36 | 471.88 | 586.2
0.45 | 0.010586 | 100.48 | 476.17 | 594.6
0.46 | 0.010927 | 101.52 | 480.32 | 602.6
0.47 | 0.011329 | 102.31 | 484.3 | 610.6
0.48 | 0.011742 | 103.5 | 488.07 | 618
0.49 | 0.012103 | 104.62 | 491.68 | 625.2
0.5 | 0.012572 | 105.58 | 495.28 | 632.3
0.51 | 0.012995 | 106.73 | 498.61 | 638.7
0.52 | 0.013523 | 107.67 | 501.97 | 645.4
0.53 | 0.01399 | 108.85 | 505.1 | 651.8
0.54 | 0.014486 | 109.95 | 508.24 | 657.7
0.55 | 0.015012 | 110.93 | 511.14 | 663.3
0.56 | 0.015589 | 112.12 | 514.12 | 669
0.57 | 0.016197 | 113.21 | 516.95 | 674.4
0.58 | 0.016832 | 114.33 | 519.75 | 679.4
0.59 | 0.017433 | 115.43 | 522.43 | 684
0.6 | 0.018088 | 116.61 | 524.96 | 688.6
0.61 | 0.01882 | 117.63 | 527.55 | 693
0.62 | 0.019555 | 118.85 | 530.1 | 697.1
0.63 | 0.020275 | 119.93 | 532.45 | 700.9
0.64 | 0.021013 | 121.14 | 534.93 | 704.8
0.65 | 0.021806 | 122.34 | 537.08 | 708
0.66 | 0.022584 | 123.3 | 539.36 | 711.7
0.67 | 0.023326 | 124.6 | 541.45 | 714.4
0.68 | 0.024242 | 125.71 | 543.56 | 717.3
0.69 | 0.025109 | 126.89 | 545.61 | 720.1
0.7 | 0.025906 | 128.08 | 547.5 | 722.1
0.71 | 0.026824 | 129.21 | 549.4 | 725.1
0.72 | 0.027798 | 130.42 | 551.25 | 727.1
0.73 | 0.028704 | 131.54 | 553.01 | 729.1
0.74 | 0.029793 | 132.76 | 554.63 | 731.1
0.75 | 0.030627 | 133.83 | 556.35 | 732.4
0.76 | 0.031647 | 135.12 | 557.96 | 734.3
0.77 | 0.032815 | 136.29 | 559.43 | 735.9
0.78 | 0.033739 | 137.49 | 561.03 | 737.5
0.79 | 0.034863 | 138.63 | 562.29 | 738.7
0.8 | 0.03591 | 139.67 | 563.82 | 740.5
0.81 | 0.037142 | 141.02 | 565.22 | 741.2
0.82 | 0.03824 | 142.18 | 566.47 | 742.7
0.83 | 0.039343 | 143.48 | 567.81 | 743.5
0.84 | 0.040663 | 144.79 | 568.99 | 744.4
0.85 | 0.041924 | 145.79 | 570.3 | 745.2
0.86 | 0.043115 | 147.23 | 571.2 | 746.3
0.87 | 0.044437 | 148.39 | 572.4 | 747.3
0.88 | 0.045725 | 149.73 | 573.6 | 747.9
0.89 | 0.046874 | 150.93 | 574.6 | 748.7
0.9 | 0.04837 | 152.18 | 575.7 | 749.1
0.91 | 0.049774 | 153.48 | 576.8 | 750
0.92 | 0.051329 | 154.76 | 578 | 750.5
0.93 | 0.052451 | 156.1 | 579.2 | 751.1
0.94 | 0.053951 | 157.33 | 580.2 | 751.3
0.95 | 0.055444 | 158.63 | 581.6 | 752.3
0.96 | 0.056879 | 160.04 | 582.4 | 752.5
0.97 | 0.05816 | 161.3 | 583.4 | 752.9
0.98 | 0.05989 | 162.69 | 584.6 | 753.5
0.99 | 0.06152 | 163.86 | 585.4 | 754
1 | 0.06307 | 165.23 | 586.4 | 754.3