## I-V Characteristic (mA-mm)
VDS (V) | VGS = -0.300 V | VGS = 0.100 V | VGS = 0.500 V | VGS = 0.900 V
0 | 2.0586e-05 | -0.47751 | -0.9748 | -5.895
0.01 | 0.0008977 | 7.655 | 15.273 | 11.561
0.02 | 0.0015408 | 15.405 | 31.064 | 28.715
0.03 | 0.0020247 | 22.308 | 46.907 | 45.842
0.04 | 0.0023955 | 28.909 | 62.79 | 62.85
0.05 | 0.0026878 | 34.841 | 78.54 | 80.15
0.06 | 0.0029249 | 40.185 | 93.73 | 96.83
0.07 | 0.0031274 | 45.006 | 109.2 | 113.52
0.08 | 0.0032964 | 49.309 | 124.93 | 130.68
0.09 | 0.0034648 | 53.13 | 139.65 | 147.14
0.1 | 0.0036109 | 56.459 | 154.23 | 163.22
0.11 | 0.0037619 | 59.33 | 169.38 | 179.66
0.12 | 0.0038917 | 61.95 | 183.76 | 196.03
0.13 | 0.0040325 | 64.31 | 198 | 212.26
0.14 | 0.0041718 | 66.42 | 211.9 | 227.57
0.15 | 0.004306 | 68.24 | 225.94 | 243.62
0.16 | 0.0044568 | 69.93 | 239.35 | 259.3
0.17 | 0.0045942 | 71.43 | 252.27 | 274.17
0.18 | 0.0047404 | 72.74 | 265.44 | 289.53
0.19 | 0.0048944 | 74.05 | 278.24 | 304.77
0.2 | 0.0050491 | 75.24 | 290.2 | 319.42
0.21 | 0.0052221 | 76.36 | 302.35 | 333.66
0.22 | 0.0053762 | 77.57 | 314.33 | 348.39
0.23 | 0.0055473 | 78.52 | 325.34 | 362.7
0.24 | 0.005656 | 79.77 | 336.21 | 376.25
0.25 | 0.005855 | 80.83 | 346.98 | 389.82
0.26 | 0.006024 | 82.01 | 357.09 | 403.54
0.27 | 0.006226 | 83.26 | 367.03 | 416.99
0.28 | 0.006432 | 84.47 | 376.59 | 429.45
0.29 | 0.00664 | 85.69 | 385.92 | 442.32
0.3 | 0.006825 | 86.94 | 394.52 | 454.97
0.31 | 0.007048 | 88.1 | 402.99 | 466.82
0.32 | 0.007265 | 89.18 | 411.33 | 478.77
0.33 | 0.0075 | 90.4 | 419.26 | 490.57
0.34 | 0.007725 | 91.56 | 426.57 | 502.04
0.35 | 0.007956 | 92.68 | 433.68 | 512.85
0.36 | 0.008205 | 93.82 | 440.63 | 523.75
0.37 | 0.008435 | 94.72 | 447.22 | 534.45
0.38 | 0.008707 | 95.91 | 453.3 | 544.68
0.39 | 0.00896 | 96.95 | 459.12 | 554.33
0.4 | 0.00925 | 97.97 | 464.85 | 563.97
0.41 | 0.009504 | 99.16 | 470.34 | 573.5
0.42 | 0.009797 | 100.12 | 475.32 | 582.6
0.43 | 0.010114 | 101.14 | 480.12 | 591
0.44 | 0.010445 | 102.26 | 484.84 | 599.4
0.45 | 0.010773 | 103.34 | 489.36 | 607.8
0.46 | 0.011154 | 104.34 | 493.42 | 615.6
0.47 | 0.011554 | 105.46 | 497.51 | 623.1
0.48 | 0.011896 | 106.51 | 501.45 | 630.5
0.49 | 0.01235 | 107.64 | 505.24 | 637.5
0.5 | 0.012793 | 108.75 | 508.78 | 644.4
0.51 | 0.013261 | 109.7 | 512.23 | 651
0.52 | 0.013728 | 110.85 | 515.68 | 656.9
0.53 | 0.014246 | 112 | 518.97 | 662.9
0.54 | 0.014759 | 113.12 | 522.15 | 669
0.55 | 0.015342 | 114.34 | 525.1 | 674.3
0.56 | 0.01593 | 115.32 | 528.18 | 679.8
0.57 | 0.016546 | 116.61 | 531.1 | 684.4
0.58 | 0.017183 | 117.71 | 533.89 | 689.2
0.59 | 0.017798 | 118.93 | 536.68 | 693.9
0.6 | 0.018517 | 120.03 | 539.28 | 698
0.61 | 0.019174 | 121.24 | 541.94 | 702
0.62 | 0.019891 | 122.38 | 544.45 | 705.9
0.63 | 0.020666 | 123.62 | 546.88 | 709.6
0.64 | 0.021462 | 124.81 | 549.28 | 712.8
0.65 | 0.022246 | 125.93 | 551.53 | 716
0.66 | 0.022975 | 127.21 | 553.8 | 718.8
0.67 | 0.023843 | 128.37 | 555.93 | 721.6
0.68 | 0.024731 | 129.64 | 558.08 | 724.1
0.69 | 0.025669 | 130.88 | 560 | 726.4
0.7 | 0.026443 | 131.88 | 561.94 | 728.4
0.71 | 0.0274 | 133.21 | 563.85 | 730.9
0.72 | 0.028305 | 134.45 | 565.69 | 732.5
0.73 | 0.029413 | 135.64 | 567.5 | 734.5
0.74 | 0.03026 | 136.8 | 568.95 | 736.3
0.75 | 0.031292 | 137.99 | 570.7 | 737.7
0.76 | 0.032346 | 139.27 | 572.1 | 738.8
0.77 | 0.033282 | 140.47 | 573.6 | 740.2
0.78 | 0.034623 | 141.8 | 575.2 | 741.5
0.79 | 0.035577 | 142.83 | 576.6 | 742.6
0.8 | 0.036855 | 144.21 | 578.2 | 743.5
0.81 | 0.037926 | 145.4 | 579.2 | 744.4
0.82 | 0.03906 | 146.67 | 580.6 | 745.7
0.83 | 0.040315 | 148.09 | 581.8 | 746.5
0.84 | 0.041527 | 149.13 | 583.2 | 747.3
0.85 | 0.042629 | 150.5 | 584.4 | 747.6
0.86 | 0.044131 | 151.84 | 585.6 | 748.5
0.87 | 0.045479 | 153.14 | 586.6 | 749.1
0.88 | 0.046514 | 154.54 | 587.8 | 750
0.89 | 0.048068 | 155.73 | 589 | 750.3
0.9 | 0.049409 | 157.13 | 590.2 | 750.9
0.91 | 0.050941 | 158.47 | 591 | 751.3
0.92 | 0.052279 | 159.79 | 592.4 | 752
0.93 | 0.05363 | 161.06 | 593.6 | 752.4
0.94 | 0.055031 | 162.46 | 594.3 | 752.7
0.95 | 0.056642 | 163.83 | 595.1 | 753.2
0.96 | 0.05818 | 165.17 | 596.5 | 753.6
0.97 | 0.05977 | 166.54 | 597.6 | 754
0.98 | 0.0615 | 167.78 | 598.3 | 754.3
0.99 | 0.06249 | 169.24 | 599.6 | 754.7
1 | 0.06432 | 170.59 | 600.7 | 754.8