## I-V Characteristic (mA-mm)
VDS (V) | VGS = -0.300 V | VGS = 0.100 V | VGS = 0.500 V | VGS = 0.900 V
0 | 3.2925e-05 | -0.47807 | -0.887 | -5.951
0.01 | 0.0009279 | 7.707 | 14.663 | 10.881
0.02 | 0.0015823 | 15.114 | 30.13 | 27.669
0.03 | 0.0020776 | 22.083 | 45.703 | 44.575
0.04 | 0.002457 | 28.585 | 61.02 | 61.02
0.05 | 0.0027605 | 34.382 | 76.2 | 77.72
0.06 | 0.0030069 | 39.745 | 91.52 | 94.12
0.07 | 0.0032122 | 44.543 | 106.41 | 110.6
0.08 | 0.0033993 | 48.781 | 121.22 | 126.72
0.09 | 0.0035629 | 52.543 | 135.97 | 142.7
0.1 | 0.003716 | 55.9 | 150.57 | 159.22
0.11 | 0.0038553 | 58.75 | 164.89 | 174.93
0.12 | 0.0040132 | 61.41 | 179.03 | 190.66
0.13 | 0.0041537 | 63.66 | 193.05 | 206.43
0.14 | 0.0042807 | 65.78 | 206.49 | 221.7
0.15 | 0.0044378 | 67.59 | 220.33 | 237.32
0.16 | 0.0045872 | 69.19 | 233.44 | 252.39
0.17 | 0.0047409 | 70.79 | 246.25 | 267.41
0.18 | 0.0048967 | 72.09 | 258.9 | 282.07
0.19 | 0.0050469 | 73.38 | 271.37 | 296.98
0.2 | 0.0052129 | 74.54 | 283.65 | 311.51
0.21 | 0.0053641 | 75.64 | 295.23 | 325.7
0.22 | 0.0055366 | 76.64 | 306.65 | 339.69
0.23 | 0.005652 | 77.76 | 317.92 | 353.82
0.24 | 0.00585 | 78.81 | 328.74 | 367.67
0.25 | 0.006015 | 79.95 | 339.08 | 380.86
0.26 | 0.006229 | 81.19 | 349.22 | 394.06
0.27 | 0.006426 | 82.29 | 359.05 | 407.26
0.28 | 0.006642 | 83.53 | 368.36 | 419.74
0.29 | 0.006845 | 84.74 | 377.54 | 432.52
0.3 | 0.007064 | 85.93 | 386.23 | 444.78
0.31 | 0.007277 | 87.17 | 394.64 | 456.91
0.32 | 0.007487 | 88.26 | 402.7 | 468.62
0.33 | 0.007705 | 89.42 | 410.54 | 480.23
0.34 | 0.00794 | 90.48 | 418 | 491.57
0.35 | 0.008188 | 91.62 | 424.97 | 502.63
0.36 | 0.008425 | 92.58 | 431.73 | 513.28
0.37 | 0.00871 | 93.67 | 438.21 | 523.74
0.38 | 0.008963 | 94.72 | 444.38 | 534.12
0.39 | 0.009246 | 95.79 | 450.18 | 543.95
0.4 | 0.009509 | 96.93 | 455.79 | 553.57
0.41 | 0.009818 | 97.8 | 461.07 | 562.94
0.42 | 0.01012 | 98.88 | 466.14 | 572
0.43 | 0.010427 | 99.91 | 470.93 | 580.8
0.44 | 0.010766 | 100.95 | 475.54 | 589.3
0.45 | 0.011096 | 102.03 | 479.89 | 597.8
0.46 | 0.011451 | 102.95 | 484.12 | 605.4
0.47 | 0.01179 | 104.11 | 488.12 | 613.2
0.48 | 0.012279 | 105.22 | 491.93 | 620.9
0.49 | 0.012673 | 106.19 | 495.64 | 627.7
0.5 | 0.013125 | 107.25 | 499.19 | 634.5
0.51 | 0.013585 | 108.37 | 502.65 | 641.5
0.52 | 0.014113 | 109.45 | 505.98 | 647.9
0.53 | 0.014639 | 110.56 | 509.1 | 654.2
0.54 | 0.015147 | 111.66 | 512.27 | 659.9
0.55 | 0.015793 | 112.64 | 515.31 | 665.4
0.56 | 0.016351 | 113.78 | 518.32 | 671.1
0.57 | 0.017 | 114.98 | 521.07 | 676.1
0.58 | 0.017572 | 116.09 | 523.89 | 681.2
0.59 | 0.018271 | 117.27 | 526.59 | 685.9
0.6 | 0.018983 | 118.29 | 529.21 | 690.4
0.61 | 0.019697 | 119.55 | 531.84 | 694.7
0.62 | 0.020408 | 120.68 | 534.17 | 698.7
0.63 | 0.021235 | 121.78 | 536.66 | 702.5
0.64 | 0.022048 | 122.98 | 539.1 | 706
0.65 | 0.022731 | 124.12 | 541.34 | 709.4
0.66 | 0.023522 | 125.38 | 543.62 | 712.7
0.67 | 0.024444 | 126.51 | 545.64 | 715.7
0.68 | 0.025293 | 127.66 | 547.86 | 718.5
0.69 | 0.02615 | 128.78 | 549.88 | 720.9
0.7 | 0.027118 | 129.94 | 551.81 | 723.5
0.71 | 0.028106 | 131.22 | 553.64 | 725.5
0.72 | 0.029041 | 132.36 | 555.47 | 727.7
0.73 | 0.030002 | 133.65 | 557.24 | 729.9
0.74 | 0.031131 | 134.61 | 558.96 | 731.5
0.75 | 0.032196 | 135.91 | 560.65 | 733.3
0.76 | 0.033083 | 137.1 | 562.11 | 734.9
0.77 | 0.034313 | 138.32 | 563.71 | 736.7
0.78 | 0.03538 | 139.55 | 565.26 | 737.9
0.79 | 0.0366 | 140.63 | 566.65 | 739.1
0.8 | 0.03757 | 141.92 | 568.13 | 740.3
0.81 | 0.038753 | 143.15 | 569.3 | 741.5
0.82 | 0.040011 | 144.39 | 570.7 | 742.5
0.83 | 0.041276 | 145.58 | 572 | 743.5
0.84 | 0.042414 | 146.84 | 572.8 | 744.3
0.85 | 0.043738 | 148.15 | 574.3 | 745.4
0.86 | 0.04514 | 149.42 | 575.4 | 746.2
0.87 | 0.046228 | 150.72 | 576.6 | 746.9
0.88 | 0.047716 | 151.81 | 578 | 747.5
0.89 | 0.049188 | 153.21 | 579 | 748.3
0.9 | 0.050555 | 154.49 | 580.2 | 748.9
0.91 | 0.051974 | 155.85 | 581.4 | 749.5
0.92 | 0.053478 | 157.22 | 582.2 | 750.1
0.93 | 0.054898 | 158.41 | 583.4 | 750.7
0.94 | 0.056311 | 159.82 | 584.6 | 751.1
0.95 | 0.0578 | 161.2 | 585.7 | 751.5
0.96 | 0.05968 | 162.52 | 586.6 | 751.9
0.97 | 0.06132 | 163.81 | 587.6 | 752.4
0.98 | 0.06253 | 165.14 | 588.6 | 752.7
0.99 | 0.06415 | 166.5 | 589.8 | 753.2
1 | 0.06596 | 167.85 | 591 | 753.8