## I-V Characteristic (mA-mm)
VDS (V) | VGS = -0.300 V | VGS = 0.100 V | VGS = 0.500 V | VGS = 0.900 V
0 | 1.7967e-05 | -0.48546 | -0.9112 | -5.582
0.01 | 0.0010332 | 7.834 | 15.286 | 11.712
0.02 | 0.0017851 | 15.667 | 31.386 | 29.118
0.03 | 0.0023506 | 22.93 | 47.272 | 46.344
0.04 | 0.0027903 | 29.533 | 63.36 | 63.92
0.05 | 0.0031255 | 35.718 | 79.24 | 80.73
0.06 | 0.0033976 | 41.27 | 95.06 | 97.95
0.07 | 0.0036423 | 46.223 | 110.36 | 115.39
0.08 | 0.0038572 | 50.611 | 126.01 | 131.72
0.09 | 0.0040499 | 54.645 | 141.38 | 148.29
0.1 | 0.0042234 | 57.96 | 155.92 | 165.17
0.11 | 0.0043969 | 61.15 | 171.09 | 182.02
0.12 | 0.0045617 | 63.95 | 185.99 | 197.83
0.13 | 0.0047127 | 66.38 | 200.04 | 214.16
0.14 | 0.0049012 | 68.51 | 214.04 | 230.36
0.15 | 0.0050633 | 70.47 | 228.45 | 245.94
0.16 | 0.0052396 | 72.28 | 242.09 | 261.61
0.17 | 0.0054115 | 73.82 | 255.04 | 277.16
0.18 | 0.0055825 | 75.26 | 268.08 | 292.44
0.19 | 0.005657 | 76.56 | 281.18 | 307.29
0.2 | 0.005853 | 77.87 | 293.55 | 321.93
0.21 | 0.006053 | 78.96 | 305.38 | 337.17
0.22 | 0.006269 | 80.21 | 317.34 | 351.23
0.23 | 0.006483 | 81.32 | 328.87 | 365.31
0.24 | 0.006658 | 82.5 | 339.55 | 379.49
0.25 | 0.006902 | 83.8 | 350.42 | 393.31
0.26 | 0.00712 | 84.99 | 360.92 | 406.44
0.27 | 0.007367 | 86.26 | 370.68 | 419.87
0.28 | 0.007577 | 87.68 | 380.26 | 433.01
0.29 | 0.00781 | 88.95 | 389.78 | 445.39
0.3 | 0.008044 | 90.28 | 398.65 | 457.87
0.31 | 0.008289 | 91.42 | 407.12 | 470.33
0.32 | 0.008543 | 92.66 | 415.29 | 482.23
0.33 | 0.008817 | 93.82 | 423.37 | 493.58
0.34 | 0.0091 | 95.04 | 431.02 | 504.75
0.35 | 0.009356 | 96.13 | 438.05 | 516.17
0.36 | 0.00967 | 97.31 | 444.92 | 526.98
0.37 | 0.009959 | 98.39 | 451.6 | 537.13
0.38 | 0.010291 | 99.55 | 457.97 | 547.24
0.39 | 0.010569 | 100.62 | 463.76 | 557.12
0.4 | 0.010895 | 101.62 | 469.46 | 567.05
0.41 | 0.011202 | 102.74 | 475.02 | 575.8
0.42 | 0.011515 | 103.94 | 480.22 | 585
0.43 | 0.01192 | 104.98 | 485 | 593.4
0.44 | 0.012347 | 106.21 | 489.71 | 601.5
0.45 | 0.012752 | 107.01 | 494.25 | 609.8
0.46 | 0.013116 | 108.3 | 498.59 | 617.9
0.47 | 0.013606 | 109.42 | 502.67 | 625.5
0.48 | 0.014052 | 110.56 | 506.54 | 632.7
0.49 | 0.014558 | 111.66 | 510.39 | 639
0.5 | 0.015084 | 112.7 | 514.17 | 646.3
0.51 | 0.015628 | 113.96 | 517.68 | 652.5
0.52 | 0.016202 | 115.04 | 521.11 | 658.5
0.53 | 0.016798 | 116.27 | 524.38 | 664.5
0.54 | 0.017454 | 117.25 | 527.66 | 670.1
0.55 | 0.018104 | 118.5 | 530.79 | 675.8
0.56 | 0.018848 | 119.67 | 533.79 | 680.4
0.57 | 0.01949 | 120.9 | 536.81 | 685.6
0.58 | 0.020273 | 122.16 | 539.62 | 690.2
0.59 | 0.021052 | 123.22 | 542.44 | 694.8
0.6 | 0.021845 | 124.48 | 545.15 | 699
0.61 | 0.022657 | 125.77 | 547.77 | 702.9
0.62 | 0.023568 | 126.95 | 550.28 | 706.4
0.63 | 0.024478 | 128.21 | 552.84 | 709.6
0.64 | 0.025258 | 129.41 | 555.2 | 713
0.65 | 0.026302 | 130.64 | 557.57 | 716
0.66 | 0.027218 | 131.9 | 559.81 | 718.8
0.67 | 0.028284 | 133.12 | 561.9 | 721.6
0.68 | 0.029289 | 134.35 | 564.1 | 724.2
0.69 | 0.030264 | 135.66 | 566.13 | 726.5
0.7 | 0.031328 | 136.85 | 568.09 | 728.3
0.71 | 0.032418 | 138.13 | 569.6 | 730.3
0.72 | 0.033594 | 139.4 | 571.8 | 732
0.73 | 0.03484 | 140.49 | 573.5 | 734.1
0.74 | 0.035976 | 141.82 | 575 | 735.4
0.75 | 0.037045 | 143.14 | 576.6 | 737
0.76 | 0.038323 | 144.42 | 578.2 | 738.3
0.77 | 0.03967 | 145.7 | 580 | 739.5
0.78 | 0.041127 | 146.84 | 581.6 | 740.9
0.79 | 0.042319 | 148.21 | 582.3 | 741.6
0.8 | 0.043597 | 149.53 | 584.4 | 742.7
0.81 | 0.044982 | 150.85 | 585.4 | 743.7
0.82 | 0.046218 | 152.05 | 587.2 | 744.7
0.83 | 0.047868 | 153.36 | 588 | 745.2
0.84 | 0.049282 | 154.69 | 589.4 | 746.3
0.85 | 0.050751 | 156.05 | 590.8 | 746.9
0.86 | 0.05208 | 157.43 | 591.8 | 747.5
0.87 | 0.05383 | 158.63 | 593 | 748.3
0.88 | 0.055307 | 160.07 | 594.2 | 748.4
0.89 | 0.05705 | 161.42 | 595.4 | 749.1
0.9 | 0.05844 | 162.74 | 596.4 | 749.7
0.91 | 0.0601 | 164.36 | 597.6 | 750.4
0.92 | 0.06181 | 165.49 | 598.8 | 750.7
0.93 | 0.06371 | 167.02 | 599.4 | 751.1
0.94 | 0.06533 | 168.39 | 600.7 | 751.5
0.95 | 0.06691 | 169.82 | 601.5 | 752
0.96 | 0.06906 | 171.26 | 602.8 | 752.3
0.97 | 0.07063 | 172.56 | 603.8 | 752.7
0.98 | 0.07241 | 174.05 | 605.1 | 753.1
0.99 | 0.07425 | 175.57 | 605.9 | 753.4
1 | 0.07621 | 176.91 | 607 | 753.9