## I-V Characteristic (mA-mm)
VDS (V) | VGS = -0.300 V | VGS = 0.100 V | VGS = 0.500 V | VGS = 0.900 V
0 | 2.8039e-05 | -0.46659 | -0.7072 | -5.669
0.01 | 0.0009642 | 7.685 | 14.662 | 10.945
0.02 | 0.0016541 | 15.142 | 30.019 | 27.561
0.03 | 0.0021778 | 22.122 | 45.327 | 44.196
0.04 | 0.0025757 | 28.658 | 60.73 | 60.99
0.05 | 0.002889 | 34.562 | 75.82 | 77.28
0.06 | 0.0031489 | 39.875 | 91.02 | 93.44
0.07 | 0.0033572 | 44.722 | 106.03 | 110.41
0.08 | 0.0035607 | 48.989 | 120.68 | 126.22
0.09 | 0.0037347 | 52.786 | 135.3 | 142.18
0.1 | 0.0039009 | 56.156 | 149.89 | 158.29
0.11 | 0.0040461 | 59.05 | 164.35 | 174.33
0.12 | 0.0041987 | 61.69 | 178.23 | 190.06
0.13 | 0.0043561 | 64.03 | 192.23 | 205.47
0.14 | 0.004501 | 66.13 | 205.75 | 221.02
0.15 | 0.0046553 | 68.02 | 219.15 | 236.36
0.16 | 0.004816 | 69.73 | 232.6 | 251.49
0.17 | 0.0049613 | 71.17 | 245.48 | 266.5
0.18 | 0.0051361 | 72.53 | 257.94 | 281.35
0.19 | 0.0053028 | 73.85 | 270.47 | 295.87
0.2 | 0.005475 | 74.98 | 282.55 | 310.33
0.21 | 0.005635 | 76.14 | 294.34 | 324.97
0.22 | 0.005709 | 77.18 | 305.61 | 338.68
0.23 | 0.005912 | 78.32 | 316.88 | 352.62
0.24 | 0.006131 | 79.38 | 327.71 | 366.44
0.25 | 0.006309 | 80.53 | 338.13 | 379.61
0.26 | 0.006514 | 81.66 | 348.23 | 393.03
0.27 | 0.006725 | 82.99 | 358.13 | 405.97
0.28 | 0.006935 | 84.22 | 367.44 | 418.87
0.29 | 0.007147 | 85.37 | 376.48 | 431.26
0.3 | 0.007387 | 86.61 | 385.39 | 443.54
0.31 | 0.007616 | 87.68 | 393.75 | 455.92
0.32 | 0.007837 | 88.94 | 401.79 | 467.55
0.33 | 0.008126 | 90.1 | 409.64 | 479.14
0.34 | 0.008348 | 91.18 | 417.11 | 490.46
0.35 | 0.008614 | 92.27 | 424.22 | 501.75
0.36 | 0.008854 | 93.29 | 430.98 | 512.46
0.37 | 0.009139 | 94.44 | 437.46 | 522.86
0.38 | 0.0094 | 95.49 | 443.63 | 533.08
0.39 | 0.009684 | 96.59 | 449.46 | 542.97
0.4 | 0.009996 | 97.58 | 455.09 | 552.98
0.41 | 0.010302 | 98.62 | 460.38 | 562.26
0.42 | 0.01063 | 99.63 | 465.48 | 571.3
0.43 | 0.010922 | 100.76 | 470.32 | 580.2
0.44 | 0.011301 | 101.85 | 474.92 | 588.8
0.45 | 0.011662 | 102.71 | 479.31 | 597.2
0.46 | 0.012062 | 103.83 | 483.5 | 604.7
0.47 | 0.012437 | 104.89 | 487.58 | 613
0.48 | 0.012844 | 106.03 | 491.49 | 620.6
0.49 | 0.013306 | 107.19 | 495.04 | 627.7
0.5 | 0.013777 | 107.98 | 498.68 | 634.5
0.51 | 0.014299 | 109.18 | 502.18 | 641.5
0.52 | 0.014825 | 110.29 | 505.5 | 647.9
0.53 | 0.015397 | 111.42 | 508.7 | 654.2
0.54 | 0.015924 | 112.48 | 511.82 | 660.1
0.55 | 0.016574 | 113.56 | 514.91 | 666
0.56 | 0.017217 | 114.73 | 517.85 | 671.5
0.57 | 0.017877 | 115.87 | 520.73 | 676.8
0.58 | 0.018538 | 116.99 | 523.51 | 681.8
0.59 | 0.019234 | 118.1 | 526.29 | 686.6
0.6 | 0.020015 | 119.29 | 528.99 | 691
0.61 | 0.020691 | 120.47 | 531.55 | 695.4
0.62 | 0.021538 | 121.62 | 534.12 | 699.5
0.63 | 0.022318 | 122.82 | 536.49 | 703.2
0.64 | 0.02328 | 123.82 | 538.96 | 707
0.65 | 0.024043 | 125.14 | 541.27 | 710.5
0.66 | 0.025016 | 126.33 | 543.52 | 713.7
0.67 | 0.025864 | 127.45 | 545.74 | 716.5
0.68 | 0.026726 | 128.73 | 547.72 | 719.6
0.69 | 0.027665 | 129.77 | 549.9 | 722.1
0.7 | 0.028695 | 131.04 | 551.78 | 724.9
0.71 | 0.029715 | 132.22 | 553.77 | 727.1
0.72 | 0.030664 | 133.45 | 555.5 | 729.1
0.73 | 0.031799 | 134.6 | 557.35 | 731.3
0.74 | 0.032868 | 135.77 | 559.04 | 733.1
0.75 | 0.03403 | 137.03 | 560.7 | 734.9
0.76 | 0.034954 | 138.23 | 562.4 | 736.7
0.77 | 0.036148 | 139.41 | 563.79 | 738.1
0.78 | 0.037431 | 140.56 | 565.41 | 739.7
0.79 | 0.038492 | 141.8 | 566.85 | 741.1
0.8 | 0.039851 | 143.1 | 568.31 | 742
0.81 | 0.04104 | 144.26 | 569.74 | 743.1
0.82 | 0.042406 | 145.67 | 570.7 | 744.3
0.83 | 0.043607 | 146.65 | 572.3 | 745.7
0.84 | 0.045049 | 148.04 | 573.4 | 746.3
0.85 | 0.046281 | 149.3 | 574.8 | 747.5
0.86 | 0.04779 | 150.49 | 575.8 | 748.2
0.87 | 0.049136 | 151.92 | 577 | 749.1
0.88 | 0.05055 | 153.14 | 578.2 | 750
0.89 | 0.051999 | 154.44 | 579.6 | 750.5
0.9 | 0.05323 | 155.81 | 580.5 | 751.1
0.91 | 0.054895 | 157.09 | 581.8 | 751.6
0.92 | 0.056475 | 158.35 | 582.6 | 752.4
0.93 | 0.05806 | 159.73 | 584 | 752.8
0.94 | 0.05948 | 161.12 | 585 | 753.4
0.95 | 0.06121 | 162.43 | 586 | 753.7
0.96 | 0.06291 | 163.85 | 587.2 | 754.3
0.97 | 0.06451 | 165.03 | 588.2 | 754.7
0.98 | 0.06632 | 166.41 | 589 | 755.2
0.99 | 0.06802 | 167.86 | 590.4 | 755.5
1 | 0.06965 | 169.09 | 591.2 | 755.9