## I-V Characteristic (mA-mm)
VDS (V) | VGS = -0.300 V | VGS = 0.100 V | VGS = 0.500 V | VGS = 0.900 V
0 | 1.7203e-05 | -0.48321 | -1.0519 | -6.077
0.01 | 0.0009075 | 7.748 | 14.686 | 10.721
0.02 | 0.0015688 | 15.169 | 29.976 | 27.416
0.03 | 0.0020543 | 22.151 | 45.323 | 43.964
0.04 | 0.0024323 | 28.712 | 60.51 | 60.45
0.05 | 0.0027272 | 34.572 | 75.89 | 77.21
0.06 | 0.0029734 | 39.924 | 90.87 | 93.33
0.07 | 0.0031739 | 44.763 | 105.73 | 109.75
0.08 | 0.0033513 | 49.067 | 120.63 | 126.12
0.09 | 0.003513 | 52.842 | 135.37 | 142.18
0.1 | 0.0036723 | 56.224 | 149.46 | 157.79
0.11 | 0.0038106 | 59.05 | 163.83 | 173.81
0.12 | 0.0039533 | 61.74 | 178.39 | 190.07
0.13 | 0.0040908 | 64.06 | 192.06 | 205.27
0.14 | 0.0042288 | 66.14 | 205.38 | 220.47
0.15 | 0.0043652 | 68.02 | 219.08 | 236.2
0.16 | 0.0045206 | 69.66 | 232.17 | 251.11
0.17 | 0.0046638 | 71.15 | 245.1 | 266.08
0.18 | 0.0048263 | 72.45 | 257.56 | 280.7
0.19 | 0.0049638 | 73.7 | 270.24 | 295.74
0.2 | 0.005119 | 74.86 | 282.13 | 310.02
0.21 | 0.005271 | 76 | 293.73 | 324.08
0.22 | 0.0054165 | 76.96 | 305.51 | 338.45
0.23 | 0.0055962 | 78.08 | 316.56 | 352.37
0.24 | 0.005638 | 79.06 | 327.09 | 365.75
0.25 | 0.005841 | 80.25 | 337.67 | 379.28
0.26 | 0.006014 | 81.46 | 348 | 392.86
0.27 | 0.006221 | 82.47 | 357.5 | 405.55
0.28 | 0.006418 | 83.79 | 366.87 | 418.32
0.29 | 0.006619 | 85.02 | 376.19 | 431.15
0.3 | 0.006837 | 86.17 | 384.86 | 443.12
0.31 | 0.007045 | 87.39 | 393.29 | 455.48
0.32 | 0.007262 | 88.47 | 401.31 | 467.25
0.33 | 0.00745 | 89.6 | 409.26 | 479.08
0.34 | 0.007719 | 90.66 | 416.72 | 490.26
0.35 | 0.007943 | 91.8 | 423.64 | 501.05
0.36 | 0.008211 | 92.8 | 430.57 | 512.17
0.37 | 0.008431 | 93.96 | 437.05 | 522.75
0.38 | 0.008677 | 94.92 | 443.31 | 532.91
0.39 | 0.008941 | 95.95 | 449.03 | 542.72
0.4 | 0.009216 | 97.05 | 454.65 | 552.62
0.41 | 0.009514 | 97.99 | 460.06 | 562.21
0.42 | 0.009803 | 99.03 | 465.12 | 571.2
0.43 | 0.01013 | 100.01 | 469.86 | 579.8
0.44 | 0.010451 | 101.2 | 474.49 | 588.5
0.45 | 0.010794 | 102.26 | 478.89 | 597.2
0.46 | 0.01113 | 103.16 | 483.11 | 605
0.47 | 0.011538 | 104.16 | 487.09 | 613.1
0.48 | 0.011911 | 105.35 | 490.95 | 620.2
0.49 | 0.012332 | 106.31 | 494.72 | 627.5
0.5 | 0.01276 | 107.41 | 498.21 | 634.9
0.51 | 0.01317 | 108.37 | 501.67 | 641.5
0.52 | 0.013686 | 109.57 | 504.99 | 647.9
0.53 | 0.014203 | 110.66 | 508.22 | 653.9
0.54 | 0.014754 | 111.74 | 511.36 | 660.2
0.55 | 0.015262 | 112.72 | 514.35 | 665.9
0.56 | 0.015914 | 113.94 | 517.31 | 671.3
0.57 | 0.016485 | 115.04 | 520.17 | 676.6
0.58 | 0.017187 | 116.15 | 523.03 | 681.8
0.59 | 0.017841 | 117.37 | 525.65 | 686.8
0.6 | 0.018537 | 118.35 | 528.36 | 690.9
0.61 | 0.019241 | 119.61 | 530.95 | 695.5
0.62 | 0.019846 | 120.78 | 533.45 | 699.7
0.63 | 0.020654 | 121.86 | 535.92 | 703.4
0.64 | 0.021498 | 123.07 | 538.2 | 706.9
0.65 | 0.022321 | 124.19 | 540.58 | 710.4
0.66 | 0.023009 | 125.42 | 542.76 | 714
0.67 | 0.02389 | 126.53 | 544.97 | 716.9
0.68 | 0.024744 | 127.79 | 547.11 | 719.7
0.69 | 0.025637 | 128.82 | 549.05 | 722.4
0.7 | 0.026539 | 130.09 | 551.06 | 724.9
0.71 | 0.027454 | 131.26 | 552.93 | 727.1
0.72 | 0.028426 | 132.4 | 554.79 | 729.3
0.73 | 0.029309 | 133.61 | 556.48 | 731.3
0.74 | 0.03037 | 134.61 | 558.2 | 733.3
0.75 | 0.031424 | 135.91 | 559.89 | 735.1
0.76 | 0.032496 | 137.11 | 561.49 | 736.7
0.77 | 0.033544 | 138.25 | 563.08 | 738.3
0.78 | 0.034599 | 139.6 | 564.42 | 739.5
0.79 | 0.035726 | 140.55 | 565.96 | 741
0.8 | 0.036797 | 141.83 | 567.39 | 742.5
0.81 | 0.037925 | 143.1 | 568.77 | 743.7
0.82 | 0.039174 | 144.35 | 569.9 | 744.4
0.83 | 0.040448 | 145.48 | 571.2 | 745.7
0.84 | 0.04146 | 146.69 | 572.7 | 746.6
0.85 | 0.042963 | 147.98 | 573.6 | 747.5
0.86 | 0.044303 | 149.3 | 575 | 748.2
0.87 | 0.045731 | 150.54 | 576.1 | 749.1
0.88 | 0.046725 | 151.72 | 577.3 | 749.7
0.89 | 0.048294 | 153.01 | 578.2 | 750.6
0.9 | 0.049568 | 154.33 | 579.6 | 751.1
0.91 | 0.050868 | 155.65 | 580.6 | 751.5
0.92 | 0.052382 | 157.13 | 581.8 | 752.3
0.93 | 0.054006 | 158.19 | 582.6 | 752.9
0.94 | 0.055435 | 159.54 | 583.7 | 753.2
0.95 | 0.056804 | 160.87 | 585 | 754
0.96 | 0.05847 | 162.19 | 585.8 | 754.3
0.97 | 0.06004 | 163.53 | 587 | 754.7
0.98 | 0.06159 | 164.81 | 588.2 | 755.1
0.99 | 0.06319 | 166.21 | 588.7 | 755.5
1 | 0.06487 | 167.46 | 590.4 | 755.9