## I-V Characteristic (mA-mm)
VDS (V) | VGS = -0.300 V | VGS = 0.100 V | VGS = 0.500 V | VGS = 0.900 V
0 | 3.1486e-05 | -0.47096 | -0.7573 | -5.938
0.01 | 0.0009228 | 7.774 | 15.069 | 11.328
0.02 | 0.0015746 | 15.335 | 30.823 | 28.382
0.03 | 0.0020692 | 22.442 | 46.581 | 45.579
0.04 | 0.002451 | 29.054 | 62.27 | 62.43
0.05 | 0.0027446 | 35.029 | 77.94 | 79.61
0.06 | 0.0029885 | 40.426 | 93.56 | 96.61
0.07 | 0.0031907 | 45.348 | 108.9 | 113.08
0.08 | 0.0033665 | 49.643 | 123.82 | 129.85
0.09 | 0.0035281 | 53.469 | 139.06 | 146.44
0.1 | 0.0036761 | 56.857 | 153.85 | 162.42
0.11 | 0.0038245 | 59.77 | 168.58 | 179.14
0.12 | 0.0039672 | 62.39 | 183 | 195.27
0.13 | 0.0041047 | 64.86 | 197.26 | 211.04
0.14 | 0.0042321 | 66.9 | 211.08 | 226.74
0.15 | 0.0043843 | 68.78 | 224.7 | 242.53
0.16 | 0.0045302 | 70.51 | 238.51 | 258.22
0.17 | 0.0046624 | 71.89 | 251.47 | 273.19
0.18 | 0.0048221 | 73.34 | 264.17 | 288.21
0.19 | 0.0049897 | 74.57 | 277.04 | 303.5
0.2 | 0.0051523 | 75.68 | 289.33 | 318.25
0.21 | 0.0052983 | 76.96 | 301.24 | 332.58
0.22 | 0.0054641 | 77.97 | 312.82 | 347.03
0.23 | 0.0056349 | 79.1 | 324.29 | 361.25
0.24 | 0.005656 | 80.17 | 335.12 | 374.97
0.25 | 0.005872 | 81.37 | 345.65 | 388.82
0.26 | 0.006069 | 82.46 | 356.01 | 402.26
0.27 | 0.006278 | 83.71 | 365.95 | 415.31
0.28 | 0.006449 | 84.97 | 375.29 | 428.11
0.29 | 0.006688 | 86.21 | 384.51 | 440.92
0.3 | 0.006896 | 87.42 | 393.54 | 453.53
0.31 | 0.007117 | 88.48 | 402.02 | 465.42
0.32 | 0.007313 | 89.76 | 409.99 | 477.27
0.33 | 0.007541 | 90.84 | 417.99 | 489.26
0.34 | 0.007773 | 92.02 | 425.53 | 500.5
0.35 | 0.008003 | 93.2 | 432.65 | 511.45
0.36 | 0.008265 | 94.16 | 439.48 | 522.39
0.37 | 0.008514 | 95.23 | 446.03 | 532.94
0.38 | 0.008778 | 96.39 | 452.29 | 543.13
0.39 | 0.009031 | 97.41 | 458.16 | 552.97
0.4 | 0.009338 | 98.51 | 463.79 | 562.6
0.41 | 0.009622 | 99.4 | 469.2 | 572
0.42 | 0.009926 | 100.54 | 474.36 | 581.2
0.43 | 0.010223 | 101.64 | 479.21 | 589.8
0.44 | 0.010538 | 102.77 | 483.83 | 597.8
0.45 | 0.010893 | 103.67 | 488.26 | 606.2
0.46 | 0.011233 | 104.7 | 492.56 | 614.5
0.47 | 0.011627 | 105.89 | 496.62 | 621.9
0.48 | 0.012033 | 106.99 | 500.56 | 629.1
0.49 | 0.012479 | 108.11 | 504.2 | 636.1
0.5 | 0.012894 | 109.03 | 507.91 | 642.9
0.51 | 0.013419 | 110.22 | 511.43 | 649.8
0.52 | 0.01389 | 111.36 | 514.81 | 655.8
0.53 | 0.014401 | 112.4 | 518.01 | 661.8
0.54 | 0.014948 | 113.63 | 521.19 | 667.7
0.55 | 0.015554 | 114.72 | 524.26 | 673.4
0.56 | 0.016117 | 115.77 | 527.29 | 678.6
0.57 | 0.016707 | 117 | 530.15 | 683.4
0.58 | 0.017409 | 118.13 | 532.93 | 688.3
0.59 | 0.018061 | 119.21 | 535.76 | 693
0.6 | 0.018763 | 120.4 | 538.44 | 697.2
0.61 | 0.019466 | 121.68 | 541.02 | 701.2
0.62 | 0.020193 | 122.75 | 543.55 | 705
0.63 | 0.020932 | 124.07 | 545.94 | 708.6
0.64 | 0.021685 | 125.08 | 548.35 | 711.9
0.65 | 0.022547 | 126.41 | 550.64 | 715.1
0.66 | 0.023425 | 127.63 | 552.88 | 717.9
0.67 | 0.024139 | 128.73 | 555.08 | 720.7
0.68 | 0.025012 | 130.02 | 557.12 | 723.6
0.69 | 0.025955 | 131.04 | 559.14 | 725.7
0.7 | 0.026828 | 132.44 | 561.1 | 728.1
0.71 | 0.027888 | 133.57 | 562.94 | 729.9
0.72 | 0.028726 | 134.77 | 564.78 | 731.9
0.73 | 0.029715 | 135.98 | 566.54 | 733.8
0.74 | 0.030757 | 137.11 | 568.23 | 735.4
0.75 | 0.031773 | 138.43 | 569.89 | 737.3
0.76 | 0.032902 | 139.72 | 571.2 | 738.3
0.77 | 0.033957 | 140.9 | 572.7 | 739.7
0.78 | 0.035077 | 141.98 | 574.3 | 741.1
0.79 | 0.036089 | 143.26 | 575.4 | 742.1
0.8 | 0.037354 | 144.59 | 577 | 743.5
0.81 | 0.038463 | 145.85 | 578.2 | 744.3
0.82 | 0.039798 | 147.17 | 579.6 | 745.1
0.83 | 0.040992 | 148.29 | 581 | 746.1
0.84 | 0.042239 | 149.6 | 582.1 | 746.7
0.85 | 0.043454 | 150.92 | 583.4 | 747.5
0.86 | 0.044603 | 152.16 | 584.8 | 748.2
0.87 | 0.046273 | 153.52 | 586 | 749.1
0.88 | 0.047533 | 154.8 | 587.2 | 749.5
0.89 | 0.049131 | 156.15 | 588.2 | 750
0.9 | 0.050114 | 157.41 | 589.2 | 750.7
0.91 | 0.051705 | 158.83 | 590.2 | 751.1
0.92 | 0.053103 | 159.99 | 591.4 | 751.5
0.93 | 0.054686 | 161.44 | 592.6 | 752.1
0.94 | 0.056195 | 162.73 | 593.4 | 752.4
0.95 | 0.05729 | 164.05 | 594.3 | 752.9
0.96 | 0.05936 | 165.56 | 595.4 | 753.6
0.97 | 0.06077 | 166.73 | 596.6 | 753.8
0.98 | 0.06216 | 168.12 | 597.4 | 754
0.99 | 0.06395 | 169.58 | 598.8 | 754.3
1 | 0.06563 | 170.84 | 599.8 | 754.7