## I-V Characteristic (mA-mm)
VDS (V) | VGS = -0.300 V | VGS = 0.100 V | VGS = 0.500 V | VGS = 0.900 V
0 | 2.3597e-05 | -0.555 | -0.7972 | -5.751
0.01 | 0.000958 | 7.675 | 14.731 | 10.885
0.02 | 0.0016466 | 15.263 | 30.202 | 27.636
0.03 | 0.002162 | 22.247 | 45.735 | 44.426
0.04 | 0.0025581 | 28.778 | 60.99 | 61.11
0.05 | 0.0028731 | 34.787 | 76.42 | 77.85
0.06 | 0.0031277 | 40.098 | 91.76 | 93.95
0.07 | 0.0033429 | 44.939 | 106.55 | 110.68
0.08 | 0.0035516 | 49.268 | 121.32 | 126.95
0.09 | 0.0037185 | 53.123 | 136.27 | 142.96
0.1 | 0.003875 | 56.488 | 150.7 | 158.9
0.11 | 0.0040348 | 59.38 | 165.25 | 175.19
0.12 | 0.0041824 | 62.01 | 179.38 | 191
0.13 | 0.0043448 | 64.44 | 193.36 | 206.45
0.14 | 0.0044945 | 66.52 | 206.88 | 221.86
0.15 | 0.0046476 | 68.35 | 220.36 | 237.58
0.16 | 0.0047988 | 70.09 | 233.96 | 252.83
0.17 | 0.004961 | 71.49 | 246.65 | 267.6
0.18 | 0.005119 | 72.97 | 259.3 | 282.59
0.19 | 0.0052802 | 74.28 | 271.99 | 297.41
0.2 | 0.0054448 | 75.39 | 284.16 | 311.6
0.21 | 0.0056129 | 76.54 | 295.77 | 326.25
0.22 | 0.00568 | 77.64 | 307.24 | 340.3
0.23 | 0.005863 | 78.81 | 318.63 | 354.12
0.24 | 0.006072 | 79.89 | 329.34 | 367.8
0.25 | 0.006276 | 81.05 | 339.84 | 381.39
0.26 | 0.006475 | 82.16 | 350.1 | 394.76
0.27 | 0.006694 | 83.46 | 359.85 | 407.62
0.28 | 0.006908 | 84.67 | 369.15 | 420.46
0.29 | 0.007142 | 85.97 | 378.34 | 433.15
0.3 | 0.007352 | 87.17 | 387.23 | 445.45
0.31 | 0.007588 | 88.21 | 395.57 | 457.52
0.32 | 0.007824 | 89.5 | 403.6 | 469.43
0.33 | 0.00808 | 90.58 | 411.63 | 481.19
0.34 | 0.00834 | 91.75 | 419.05 | 492.29
0.35 | 0.008576 | 92.83 | 426.1 | 503.45
0.36 | 0.008849 | 93.9 | 432.93 | 514.29
0.37 | 0.009092 | 95.01 | 439.48 | 524.84
0.38 | 0.009403 | 96.09 | 445.68 | 535.01
0.39 | 0.009669 | 97.09 | 451.49 | 544.75
0.4 | 0.010016 | 98.16 | 457.11 | 554.72
0.41 | 0.010282 | 99.23 | 462.48 | 564.09
0.42 | 0.010608 | 100.26 | 467.55 | 573.2
0.43 | 0.010948 | 101.33 | 472.38 | 581.8
0.44 | 0.011313 | 102.4 | 476.97 | 590.4
0.45 | 0.011685 | 103.38 | 481.44 | 598.8
0.46 | 0.012049 | 104.5 | 485.61 | 606.9
0.47 | 0.012442 | 105.55 | 489.57 | 614.3
0.48 | 0.012852 | 106.61 | 493.53 | 622
0.49 | 0.013333 | 107.69 | 497.21 | 629.3
0.5 | 0.013829 | 108.77 | 500.82 | 636.4
0.51 | 0.014318 | 109.85 | 504.23 | 642.9
0.52 | 0.014814 | 110.95 | 507.63 | 649.3
0.53 | 0.015398 | 112.08 | 510.83 | 655.5
0.54 | 0.015996 | 113.22 | 513.99 | 661.7
0.55 | 0.016562 | 114.2 | 517.04 | 667.4
0.56 | 0.017284 | 115.45 | 520.04 | 672.9
0.57 | 0.017907 | 116.61 | 522.89 | 678
0.58 | 0.01854 | 117.71 | 525.65 | 683.2
0.59 | 0.019243 | 118.76 | 528.4 | 687.6
0.6 | 0.020007 | 119.95 | 531.13 | 692
0.61 | 0.02079 | 121.2 | 533.69 | 696.4
0.62 | 0.021625 | 122.34 | 536.28 | 700.5
0.63 | 0.022351 | 123.61 | 538.61 | 704.4
0.64 | 0.023203 | 124.62 | 541.07 | 708.1
0.65 | 0.024144 | 125.85 | 543.37 | 711.6
0.66 | 0.024925 | 127.05 | 545.61 | 714.6
0.67 | 0.025835 | 128.24 | 547.76 | 717.6
0.68 | 0.026806 | 129.5 | 549.87 | 720.5
0.69 | 0.027763 | 130.58 | 551.92 | 722.9
0.7 | 0.028658 | 131.81 | 553.89 | 725.5
0.71 | 0.029741 | 133.02 | 555.8 | 727.7
0.72 | 0.030822 | 134.24 | 557.53 | 729.9
0.73 | 0.031894 | 135.36 | 559.37 | 731.9
0.74 | 0.03286 | 136.59 | 561.11 | 733.8
0.75 | 0.034046 | 137.75 | 562.75 | 735.5
0.76 | 0.035198 | 138.99 | 564.46 | 737.1
0.77 | 0.036222 | 140.31 | 565.83 | 738.6
0.78 | 0.037435 | 141.34 | 567.42 | 740.2
0.79 | 0.038761 | 142.64 | 568.87 | 741.5
0.8 | 0.040099 | 143.82 | 570.1 | 742.7
0.81 | 0.04114 | 145.04 | 571.6 | 743.7
0.82 | 0.042539 | 146.37 | 572.7 | 744.7
0.83 | 0.043745 | 147.57 | 574.1 | 745.9
0.84 | 0.045145 | 148.86 | 575 | 746.9
0.85 | 0.046544 | 150.14 | 576.6 | 747.7
0.86 | 0.047964 | 151.4 | 578 | 748.4
0.87 | 0.049448 | 152.64 | 578.8 | 749.3
0.88 | 0.050738 | 154.09 | 580.1 | 749.9
0.89 | 0.052356 | 155.32 | 581.6 | 750.8
0.9 | 0.053945 | 156.65 | 582.4 | 751.3
0.91 | 0.055434 | 157.95 | 583.4 | 752
0.92 | 0.056986 | 159.15 | 584.8 | 752.3
0.93 | 0.05808 | 160.6 | 585.6 | 752.9
0.94 | 0.0601 | 162 | 586.6 | 753.6
0.95 | 0.0616 | 163.31 | 588 | 754
0.96 | 0.06339 | 164.67 | 588.8 | 754.4
0.97 | 0.06511 | 165.86 | 590 | 754.9
0.98 | 0.06692 | 167.31 | 591 | 755.4
0.99 | 0.06858 | 168.68 | 592.2 | 755.7
1 | 0.07026 | 170.04 | 593 | 755.9