## I-V Characteristic (mA-mm)
VDS (V) | VGS = -0.300 V | VGS = 0.100 V | VGS = 0.500 V | VGS = 0.900 V
0 | 1.8235e-05 | -0.40323 | -0.9468 | -5.956
0.01 | 0.0008693 | 7.766 | 15.138 | 11.328
0.02 | 0.0014902 | 15.372 | 31.484 | 29.132
0.03 | 0.0019582 | 22.417 | 47.205 | 46.207
0.04 | 0.0023179 | 29.118 | 63.57 | 63.96
0.05 | 0.0026033 | 35.043 | 78.85 | 80.95
0.06 | 0.0028282 | 40.383 | 94.74 | 97.57
0.07 | 0.0030229 | 45.302 | 110.5 | 114.87
0.08 | 0.0031886 | 49.657 | 125.45 | 131.69
0.09 | 0.0033401 | 53.468 | 140.86 | 148.5
0.1 | 0.0034861 | 56.844 | 155.92 | 164.79
0.11 | 0.0036161 | 59.77 | 170.6 | 181.67
0.12 | 0.0037523 | 62.43 | 185.03 | 197.87
0.13 | 0.0038763 | 64.8 | 199.79 | 213.84
0.14 | 0.0039994 | 66.87 | 213.85 | 229.97
0.15 | 0.0041384 | 68.7 | 227.57 | 246.16
0.16 | 0.0042777 | 70.47 | 241.13 | 261.48
0.17 | 0.0044267 | 71.93 | 254.68 | 276.82
0.18 | 0.0045473 | 73.29 | 267.56 | 292.56
0.19 | 0.0046927 | 74.57 | 280.09 | 307.48
0.2 | 0.0048338 | 75.68 | 292.69 | 322.16
0.21 | 0.0049747 | 76.85 | 304.77 | 337.03
0.22 | 0.0051391 | 77.92 | 316.09 | 351.48
0.23 | 0.0052933 | 79.01 | 327.79 | 365.8
0.24 | 0.0054565 | 80.15 | 338.86 | 379.52
0.25 | 0.0056154 | 81.27 | 349.37 | 393.58
0.26 | 0.005663 | 82.5 | 359.48 | 406.88
0.27 | 0.005855 | 83.77 | 369.64 | 419.98
0.28 | 0.006044 | 84.97 | 379.24 | 433.43
0.29 | 0.006236 | 86.19 | 388.27 | 446.11
0.3 | 0.006437 | 87.47 | 397.21 | 458.25
0.31 | 0.006642 | 88.57 | 406 | 470.69
0.32 | 0.006818 | 89.73 | 414.06 | 482.83
0.33 | 0.007061 | 90.86 | 421.87 | 494.47
0.34 | 0.007278 | 91.88 | 429.44 | 505.63
0.35 | 0.007515 | 93.14 | 436.73 | 516.68
0.36 | 0.007717 | 94.18 | 443.57 | 527.73
0.37 | 0.007956 | 95.23 | 450.04 | 538.3
0.38 | 0.008193 | 96.41 | 456.28 | 548.15
0.39 | 0.008445 | 97.31 | 462.31 | 558
0.4 | 0.008703 | 98.51 | 468.01 | 567.86
0.41 | 0.008965 | 99.57 | 473.3 | 576.6
0.42 | 0.009267 | 100.62 | 478.37 | 585.5
0.43 | 0.009505 | 101.63 | 483.35 | 594.2
0.44 | 0.009848 | 102.79 | 488.1 | 603
0.45 | 0.010152 | 103.82 | 492.46 | 611
0.46 | 0.010502 | 104.91 | 496.7 | 618.6
0.47 | 0.010822 | 105.97 | 500.79 | 626.1
0.48 | 0.011196 | 107.01 | 504.75 | 633.4
0.49 | 0.011605 | 108.11 | 508.49 | 640.5
0.5 | 0.01201 | 109.26 | 512.1 | 646.9
0.51 | 0.012439 | 110.3 | 515.6 | 653.3
0.52 | 0.012933 | 111.52 | 518.99 | 659.7
0.53 | 0.013425 | 112.44 | 522.27 | 665.4
0.54 | 0.013851 | 113.63 | 525.33 | 671
0.55 | 0.014437 | 114.77 | 528.54 | 676.4
0.56 | 0.014959 | 115.97 | 531.46 | 681.8
0.57 | 0.015605 | 117.11 | 534.37 | 686.8
0.58 | 0.016198 | 118.24 | 537.15 | 690.9
0.59 | 0.016794 | 119.43 | 539.93 | 695.2
0.6 | 0.01742 | 120.66 | 542.56 | 699.6
0.61 | 0.018056 | 121.79 | 545.15 | 703.4
0.62 | 0.018759 | 122.86 | 547.57 | 706.9
0.63 | 0.019443 | 124.18 | 550.09 | 710.4
0.64 | 0.020225 | 125.35 | 552.44 | 713.7
0.65 | 0.020942 | 126.51 | 554.65 | 716.5
0.66 | 0.021737 | 127.85 | 556.88 | 719.4
0.67 | 0.022548 | 128.78 | 559 | 721.8
0.68 | 0.023347 | 130.14 | 561.06 | 724.3
0.69 | 0.024136 | 131.36 | 563.13 | 726.7
0.7 | 0.024976 | 132.54 | 564.97 | 728.5
0.71 | 0.025785 | 133.82 | 566.82 | 730.6
0.72 | 0.026705 | 134.88 | 568.62 | 732.3
0.73 | 0.027705 | 136.16 | 570.3 | 734.1
0.74 | 0.028706 | 137.35 | 572 | 735.5
0.75 | 0.029741 | 138.63 | 573.5 | 737
0.76 | 0.030638 | 139.79 | 575 | 738.3
0.77 | 0.031639 | 140.98 | 576.6 | 739.3
0.78 | 0.032657 | 142.22 | 577.8 | 740.7
0.79 | 0.033709 | 143.46 | 579.1 | 741.5
0.8 | 0.03487 | 144.74 | 580.8 | 742.5
0.81 | 0.035966 | 145.89 | 581.9 | 743.4
0.82 | 0.036984 | 147.23 | 583.4 | 744.3
0.83 | 0.038049 | 148.58 | 584.8 | 745
0.84 | 0.039407 | 149.8 | 586 | 745.7
0.85 | 0.040663 | 151.16 | 587.2 | 746.3
0.86 | 0.041931 | 152.36 | 588.2 | 747.1
0.87 | 0.043094 | 153.72 | 589.4 | 747.5
0.88 | 0.044556 | 155.08 | 590.6 | 747.9
0.89 | 0.045833 | 156.33 | 591.4 | 748.5
0.9 | 0.047066 | 157.67 | 592.8 | 749.1
0.91 | 0.048463 | 158.95 | 593.8 | 749.5
0.92 | 0.049965 | 160.33 | 594.9 | 750
0.93 | 0.051358 | 161.71 | 595.8 | 750.4
0.94 | 0.0527 | 163.01 | 597 | 750.5
0.95 | 0.054374 | 164.29 | 597.8 | 751.1
0.96 | 0.05587 | 165.66 | 599 | 751.3
0.97 | 0.05709 | 167.05 | 600 | 751.7
0.98 | 0.05882 | 168.44 | 601.1 | 752
0.99 | 0.06041 | 169.86 | 602.2 | 752.3
1 | 0.06197 | 170.99 | 603.1 | 752.4