## I-V Characteristic (mA-mm)
VDS (V) | VGS = -0.300 V | VGS = 0.100 V | VGS = 0.500 V | VGS = 0.900 V
0 | 2.5912e-05 | -0.47302 | -1.0796 | -5.4
0.01 | 0.000858 | 7.78 | 15.895 | 12.594
0.02 | 0.0014682 | 15.52 | 32.73 | 30.801
0.03 | 0.0019307 | 22.633 | 49.391 | 48.823
0.04 | 0.0022901 | 29.262 | 66.22 | 67.02
0.05 | 0.0025686 | 35.142 | 82.59 | 84.97
0.06 | 0.0028003 | 40.493 | 98.55 | 102.42
0.07 | 0.0029914 | 45.462 | 115.24 | 120.4
0.08 | 0.0031538 | 49.693 | 131.22 | 138.07
0.09 | 0.0033117 | 53.457 | 146.77 | 155.25
0.1 | 0.003446 | 56.848 | 162.26 | 172.2
0.11 | 0.0035908 | 59.72 | 177.87 | 189.53
0.12 | 0.0037185 | 62.29 | 193.12 | 206.89
0.13 | 0.003852 | 64.67 | 207.62 | 223.08
0.14 | 0.00399 | 66.74 | 222.32 | 239.51
0.15 | 0.0041343 | 68.67 | 236.94 | 256.3
0.16 | 0.0042781 | 70.25 | 250.48 | 272.27
0.17 | 0.0044099 | 71.81 | 264.41 | 287.85
0.18 | 0.0045619 | 73.22 | 277.76 | 303.75
0.19 | 0.0047112 | 74.43 | 290.65 | 319.42
0.2 | 0.0048435 | 75.66 | 303.15 | 334.32
0.21 | 0.0050145 | 76.77 | 315.9 | 349.5
0.22 | 0.005157 | 77.92 | 327.76 | 364.23
0.23 | 0.0053297 | 78.96 | 339.12 | 378.57
0.24 | 0.0054912 | 80.18 | 350.46 | 392.62
0.25 | 0.0056628 | 81.35 | 361.36 | 406.6
0.26 | 0.005689 | 82.58 | 371.56 | 420.44
0.27 | 0.005897 | 83.95 | 381.56 | 433.42
0.28 | 0.006083 | 85.17 | 391.35 | 446.67
0.29 | 0.006276 | 86.45 | 400.45 | 459.52
0.3 | 0.006487 | 87.79 | 409.16 | 471.59
0.31 | 0.006661 | 88.99 | 418.09 | 484.07
0.32 | 0.006905 | 90.2 | 426.17 | 495.91
0.33 | 0.007107 | 91.36 | 433.88 | 507.43
0.34 | 0.007341 | 92.48 | 441.32 | 518.39
0.35 | 0.007539 | 93.64 | 448.62 | 529.47
0.36 | 0.007784 | 94.82 | 455.49 | 540.26
0.37 | 0.008016 | 95.83 | 461.89 | 550.45
0.38 | 0.008263 | 96.94 | 467.97 | 560.16
0.39 | 0.008521 | 98.15 | 473.96 | 569.75
0.4 | 0.008775 | 99.18 | 479.71 | 579
0.41 | 0.009041 | 100.3 | 485.01 | 587.8
0.42 | 0.0093 | 101.24 | 490.02 | 596.8
0.43 | 0.009627 | 102.5 | 494.95 | 605.1
0.44 | 0.009941 | 103.51 | 499.71 | 613.1
0.45 | 0.010263 | 104.66 | 504.12 | 620.6
0.46 | 0.010587 | 105.83 | 508.29 | 627.7
0.47 | 0.010921 | 106.81 | 512.42 | 635.1
0.48 | 0.011296 | 108.09 | 516.48 | 641.9
0.49 | 0.011632 | 109.1 | 520.3 | 648.1
0.5 | 0.01206 | 110.3 | 523.91 | 654.1
0.51 | 0.01247 | 111.39 | 527.43 | 660.1
0.52 | 0.012934 | 112.58 | 530.96 | 665.9
0.53 | 0.013393 | 113.73 | 534.34 | 671
0.54 | 0.013945 | 114.74 | 537.5 | 676
0.55 | 0.014418 | 115.96 | 540.64 | 680.9
0.56 | 0.01501 | 117.17 | 543.78 | 685.6
0.57 | 0.015549 | 118.36 | 546.76 | 690.2
0.58 | 0.01618 | 119.54 | 549.61 | 693.9
0.59 | 0.016768 | 120.78 | 552.31 | 697.8
0.6 | 0.01735 | 122.1 | 555.11 | 701.6
0.61 | 0.018009 | 123.18 | 557.77 | 704.8
0.62 | 0.018698 | 124.46 | 560.29 | 708
0.63 | 0.019384 | 125.69 | 562.79 | 710.8
0.64 | 0.020095 | 126.95 | 565.1 | 713.6
0.65 | 0.020832 | 128.23 | 567.49 | 716
0.66 | 0.021675 | 129.45 | 569.69 | 718.5
0.67 | 0.022371 | 130.68 | 571.7 | 720.4
0.68 | 0.023124 | 131.96 | 573.7 | 722.1
0.69 | 0.023967 | 133.28 | 575.4 | 724.5
0.7 | 0.02479 | 134.37 | 577.4 | 725.9
0.71 | 0.025592 | 135.73 | 579.6 | 727.4
0.72 | 0.026566 | 136.97 | 581.4 | 728.4
0.73 | 0.027353 | 138.17 | 583 | 729.9
0.74 | 0.028332 | 139.56 | 584.6 | 731.3
0.75 | 0.029217 | 140.63 | 586.2 | 732.3
0.76 | 0.030173 | 142.06 | 587.8 | 733.3
0.77 | 0.031181 | 143.33 | 589.4 | 734.3
0.78 | 0.032222 | 144.63 | 590.8 | 734.9
0.79 | 0.033161 | 146.02 | 592 | 735.6
0.8 | 0.034212 | 147.17 | 593.3 | 736.5
0.81 | 0.035322 | 148.61 | 594.3 | 737
0.82 | 0.036232 | 149.92 | 595.8 | 737.9
0.83 | 0.037483 | 151.26 | 597.2 | 738.3
0.84 | 0.038696 | 152.54 | 598.3 | 738.9
0.85 | 0.039649 | 153.88 | 599.6 | 739.5
0.86 | 0.040919 | 155.28 | 600.7 | 739.9
0.87 | 0.042054 | 156.71 | 601.8 | 740.5
0.88 | 0.043364 | 158.05 | 603 | 740.9
0.89 | 0.044375 | 159.27 | 603.8 | 741.1
0.9 | 0.045748 | 160.72 | 605.3 | 741.3
0.91 | 0.047248 | 162.24 | 606.2 | 741.5
0.92 | 0.048389 | 163.58 | 607.4 | 741.9
0.93 | 0.049673 | 165.11 | 608.2 | 742
0.94 | 0.051113 | 166.34 | 609.2 | 742.7
0.95 | 0.052517 | 167.85 | 610.3 | 743
0.96 | 0.053778 | 169.28 | 611.5 | 743.1
0.97 | 0.055269 | 170.74 | 612.6 | 743.5
0.98 | 0.056609 | 172.13 | 613.6 | 743.8
0.99 | 0.05816 | 173.51 | 614.7 | 744.1
1 | 0.05928 | 174.97 | 615.4 | 744.3