## I-V Characteristic (mA-mm)
VDS (V) | VGS = -0.300 V | VGS = 0.100 V | VGS = 0.500 V | VGS = 0.900 V
0 | 3.6153e-05 | -0.43296 | -0.9429 | -5.814
0.01 | 0.0008561 | 7.686 | 15.501 | 11.884
0.02 | 0.001459 | 15.329 | 31.559 | 29.414
0.03 | 0.0019116 | 22.36 | 47.997 | 47.04
0.04 | 0.0022604 | 28.922 | 63.96 | 64.78
0.05 | 0.0025392 | 34.807 | 80.1 | 81.92
0.06 | 0.0027597 | 40.157 | 96.06 | 99.05
0.07 | 0.0029519 | 44.941 | 111.62 | 116.57
0.08 | 0.0031239 | 49.182 | 127.01 | 133.44
0.09 | 0.0032715 | 53.02 | 142.46 | 150.1
0.1 | 0.0034103 | 56.365 | 157.87 | 167.11
0.11 | 0.003539 | 59.13 | 172.52 | 183.95
0.12 | 0.0036785 | 61.79 | 187.27 | 200.19
0.13 | 0.0038032 | 64.05 | 202.03 | 216.39
0.14 | 0.0039304 | 66.08 | 216.08 | 232.69
0.15 | 0.0040683 | 67.96 | 230.1 | 248.92
0.16 | 0.0041977 | 69.58 | 243.97 | 264.33
0.17 | 0.0043448 | 71.05 | 257.28 | 280.02
0.18 | 0.0044657 | 72.38 | 270.11 | 295.44
0.19 | 0.0046064 | 73.7 | 283.29 | 310.4
0.2 | 0.0047558 | 74.82 | 295.79 | 325.45
0.21 | 0.0048947 | 75.94 | 307.77 | 340.28
0.22 | 0.0050598 | 77.04 | 319.36 | 354.63
0.23 | 0.0052143 | 78.1 | 330.97 | 368.77
0.24 | 0.0053744 | 79.22 | 342.2 | 383.04
0.25 | 0.005543 | 80.23 | 352.56 | 396.81
0.26 | 0.005659 | 81.55 | 362.93 | 410.05
0.27 | 0.005844 | 82.87 | 373.04 | 423.32
0.28 | 0.006049 | 84 | 382.4 | 436.59
0.29 | 0.006212 | 85.37 | 391.66 | 449.35
0.3 | 0.006429 | 86.45 | 400.64 | 461.48
0.31 | 0.00662 | 87.65 | 409.15 | 473.85
0.32 | 0.006805 | 88.87 | 417.16 | 485.73
0.33 | 0.007012 | 89.95 | 425.11 | 497.15
0.34 | 0.00723 | 91.14 | 432.68 | 508.53
0.35 | 0.007438 | 92.14 | 439.72 | 519.47
0.36 | 0.00764 | 93.37 | 446.5 | 530.36
0.37 | 0.0079 | 94.4 | 453.02 | 540.63
0.38 | 0.00814 | 95.51 | 459.26 | 550.57
0.39 | 0.008419 | 96.41 | 465.18 | 560.35
0.4 | 0.008633 | 97.61 | 470.71 | 569.9
0.41 | 0.008897 | 98.59 | 476.01 | 579
0.42 | 0.009183 | 99.68 | 481.2 | 587.8
0.43 | 0.009467 | 100.76 | 486.08 | 596.2
0.44 | 0.009763 | 101.74 | 490.69 | 604.7
0.45 | 0.010074 | 102.93 | 495.09 | 612.6
0.46 | 0.010389 | 103.91 | 499.43 | 619.9
0.47 | 0.010724 | 104.98 | 503.46 | 627
0.48 | 0.011097 | 106.09 | 507.38 | 634.5
0.49 | 0.011495 | 107.15 | 511.13 | 641.5
0.5 | 0.011882 | 108.25 | 514.84 | 647.9
0.51 | 0.012282 | 109.37 | 518.39 | 653.7
0.52 | 0.012735 | 110.56 | 521.71 | 659.8
0.53 | 0.013203 | 111.56 | 525.06 | 665.8
0.54 | 0.013688 | 112.7 | 528.32 | 670.9
0.55 | 0.014192 | 113.85 | 531.41 | 676
0.56 | 0.014712 | 114.95 | 534.53 | 681.1
0.57 | 0.015253 | 116.23 | 537.33 | 685.7
0.58 | 0.015801 | 117.23 | 540.24 | 690.2
0.59 | 0.016451 | 118.48 | 543.02 | 694.1
0.6 | 0.016998 | 119.63 | 545.78 | 698.2
0.61 | 0.017661 | 120.82 | 548.33 | 702.1
0.62 | 0.018284 | 122.06 | 550.86 | 705.2
0.63 | 0.01899 | 123.22 | 553.35 | 708.5
0.64 | 0.019647 | 124.44 | 555.81 | 711.6
0.65 | 0.020342 | 125.61 | 558.06 | 714.4
0.66 | 0.021088 | 126.85 | 560.24 | 717.1
0.67 | 0.021861 | 127.97 | 562.43 | 719.6
0.68 | 0.022649 | 129.21 | 564.54 | 721.7
0.69 | 0.023411 | 130.45 | 566.58 | 723.6
0.7 | 0.024261 | 131.68 | 568.53 | 725.7
0.71 | 0.025045 | 132.88 | 570.1 | 727.4
0.72 | 0.026007 | 134 | 572 | 729.1
0.73 | 0.026803 | 135.32 | 573.5 | 730.6
0.74 | 0.027749 | 136.57 | 575.4 | 731.9
0.75 | 0.02866 | 137.83 | 577 | 733.1
0.76 | 0.029442 | 139.15 | 578.6 | 734.5
0.77 | 0.030447 | 140.13 | 580.2 | 735.4
0.78 | 0.03149 | 141.51 | 581.6 | 736.3
0.79 | 0.03249 | 142.7 | 583 | 737.5
0.8 | 0.033431 | 144.01 | 584.4 | 738.3
0.81 | 0.034524 | 145.24 | 585.4 | 739.3
0.82 | 0.035637 | 146.49 | 587.2 | 739.9
0.83 | 0.036592 | 147.87 | 588.2 | 740.3
0.84 | 0.037699 | 149.13 | 589.4 | 741.1
0.85 | 0.038872 | 150.49 | 590.8 | 741.7
0.86 | 0.039901 | 151.7 | 591.7 | 742
0.87 | 0.041023 | 153.08 | 592.6 | 742.7
0.88 | 0.042396 | 154.47 | 594 | 743.1
0.89 | 0.043615 | 155.81 | 595 | 743.7
0.9 | 0.045016 | 157.17 | 596.2 | 743.9
0.91 | 0.046107 | 158.41 | 597.4 | 744.3
0.92 | 0.047361 | 159.86 | 598.1 | 745
0.93 | 0.048689 | 161.22 | 599.4 | 745.5
0.94 | 0.049811 | 162.55 | 600.3 | 745.9
0.95 | 0.051282 | 164.03 | 601.3 | 746.3
0.96 | 0.052589 | 165.33 | 602.6 | 746.5
0.97 | 0.053943 | 166.68 | 603.5 | 746.7
0.98 | 0.05523 | 168.12 | 604.6 | 747.3
0.99 | 0.056668 | 169.52 | 605.6 | 747.3
1 | 0.05836 | 170.81 | 606.7 | 747.3