## I-V Characteristic (mA-mm)
VDS (V) | VGS = -0.300 V | VGS = 0.100 V | VGS = 0.500 V | VGS = 0.900 V
0 | 3.5389e-05 | -0.556 | -0.9662 | -5.684
0.01 | 0.0008517 | 7.788 | 15.863 | 12.562
0.02 | 0.001449 | 15.513 | 32.559 | 30.51
0.03 | 0.0019018 | 22.65 | 49.103 | 48.298
0.04 | 0.002251 | 29.23 | 65.9 | 66.34
0.05 | 0.0025257 | 35.227 | 82.02 | 84.28
0.06 | 0.0027476 | 40.644 | 98.16 | 102.38
0.07 | 0.0029289 | 45.489 | 114.76 | 119.71
0.08 | 0.0031094 | 49.735 | 130.54 | 136.87
0.09 | 0.0032559 | 53.624 | 145.91 | 154.45
0.1 | 0.0034041 | 56.9 | 161.53 | 171.39
0.11 | 0.0035358 | 59.97 | 177 | 188.63
0.12 | 0.0036626 | 62.59 | 192.17 | 205.51
0.13 | 0.0037912 | 64.86 | 206.69 | 222.28
0.14 | 0.0039121 | 66.94 | 221.39 | 238.49
0.15 | 0.004056 | 68.87 | 235.72 | 254.77
0.16 | 0.0041863 | 70.46 | 249.48 | 271.17
0.17 | 0.004316 | 71.98 | 263.31 | 286.82
0.18 | 0.0044636 | 73.37 | 276.66 | 302.18
0.19 | 0.0046063 | 74.62 | 289.64 | 318.01
0.2 | 0.0047635 | 75.76 | 302.18 | 333.38
0.21 | 0.0049128 | 76.96 | 314.73 | 347.87
0.22 | 0.0050665 | 78.03 | 326.55 | 362.67
0.23 | 0.0052176 | 79.16 | 338.06 | 377.36
0.24 | 0.0053616 | 80.29 | 349.34 | 391.3
0.25 | 0.005549 | 81.5 | 360.16 | 405.29
0.26 | 0.005671 | 82.79 | 370.59 | 418.96
0.27 | 0.005858 | 83.9 | 380.59 | 432.41
0.28 | 0.006052 | 85.29 | 390.35 | 445.21
0.29 | 0.006241 | 86.59 | 399.61 | 458.03
0.3 | 0.006431 | 87.81 | 408.3 | 470.78
0.31 | 0.006621 | 89.05 | 417.12 | 482.88
0.32 | 0.006818 | 90.17 | 425.27 | 494.52
0.33 | 0.007031 | 91.4 | 433.11 | 506.36
0.34 | 0.007248 | 92.56 | 440.54 | 517.78
0.35 | 0.007476 | 93.67 | 447.85 | 528.54
0.36 | 0.007686 | 94.84 | 454.81 | 539.14
0.37 | 0.007917 | 95.91 | 461.3 | 549.5
0.38 | 0.008147 | 97 | 467.41 | 559.65
0.39 | 0.008405 | 98.07 | 473.36 | 569.33
0.4 | 0.008675 | 99.2 | 479.12 | 578.2
0.41 | 0.008932 | 100.22 | 484.45 | 587.4
0.42 | 0.009189 | 101.34 | 489.53 | 596.2
0.43 | 0.009427 | 102.42 | 494.39 | 604.4
0.44 | 0.009783 | 103.54 | 499.24 | 612.7
0.45 | 0.010093 | 104.72 | 503.69 | 620.3
0.46 | 0.010419 | 105.65 | 507.96 | 627.7
0.47 | 0.010702 | 106.81 | 512 | 634.8
0.48 | 0.011119 | 107.94 | 516.09 | 641.6
0.49 | 0.011473 | 109.02 | 519.94 | 648.5
0.5 | 0.0119 | 110.23 | 523.61 | 654.6
0.51 | 0.012318 | 111.2 | 527.12 | 660.5
0.52 | 0.012807 | 112.46 | 530.64 | 666.1
0.53 | 0.01329 | 113.56 | 534.09 | 671.5
0.54 | 0.013721 | 114.74 | 537.24 | 677
0.55 | 0.014245 | 115.73 | 540.36 | 681.8
0.56 | 0.014783 | 117.05 | 543.5 | 686.6
0.57 | 0.015382 | 118.23 | 546.48 | 690.8
0.58 | 0.015885 | 119.43 | 549.48 | 695
0.59 | 0.016497 | 120.68 | 552.09 | 699
0.6 | 0.017096 | 121.74 | 554.89 | 702.5
0.61 | 0.017717 | 123.06 | 557.54 | 705.8
0.62 | 0.018442 | 124.31 | 560.1 | 709.3
0.63 | 0.019139 | 125.55 | 562.56 | 712.3
0.64 | 0.019803 | 126.84 | 564.9 | 714.9
0.65 | 0.020471 | 127.96 | 567.28 | 717.2
0.66 | 0.021254 | 129.25 | 569.55 | 719.6
0.67 | 0.02195 | 130.47 | 571.5 | 722
0.68 | 0.0228 | 131.76 | 573.5 | 724
0.69 | 0.023583 | 132.88 | 575.4 | 725.8
0.7 | 0.024407 | 134.14 | 577.3 | 727.3
0.71 | 0.025212 | 135.48 | 579.2 | 729
0.72 | 0.025955 | 136.71 | 581.2 | 730.3
0.73 | 0.026974 | 138.05 | 582.6 | 731.5
0.74 | 0.02789 | 139.11 | 584.4 | 732.7
0.75 | 0.028816 | 140.48 | 586 | 733.9
0.76 | 0.029658 | 141.78 | 587.8 | 735.1
0.77 | 0.030655 | 143.01 | 588.7 | 736.1
0.78 | 0.031681 | 144.39 | 590.4 | 736.7
0.79 | 0.032744 | 145.54 | 592 | 737.7
0.8 | 0.033706 | 146.93 | 593 | 738.3
0.81 | 0.03475 | 148.25 | 594.3 | 738.9
0.82 | 0.03597 | 149.54 | 595.8 | 739.5
0.83 | 0.036768 | 150.92 | 597 | 739.9
0.84 | 0.038069 | 152.28 | 598.2 | 740.9
0.85 | 0.03914 | 153.58 | 599.4 | 741.3
0.86 | 0.040363 | 154.96 | 600.4 | 741.5
0.87 | 0.041426 | 156.23 | 601.5 | 741.9
0.88 | 0.04269 | 157.55 | 602.8 | 742.5
0.89 | 0.043946 | 159.04 | 603.8 | 742.7
0.9 | 0.045176 | 160.43 | 604.7 | 743.1
0.91 | 0.046328 | 161.82 | 606 | 743.5
0.92 | 0.047596 | 163.34 | 607.1 | 743.9
0.93 | 0.04893 | 164.56 | 608.4 | 744.1
0.94 | 0.050019 | 166.09 | 609.2 | 744.4
0.95 | 0.051589 | 167.53 | 610.2 | 744.9
0.96 | 0.053047 | 168.96 | 611.1 | 745
0.97 | 0.054391 | 170.4 | 612.2 | 745.4
0.98 | 0.055729 | 171.69 | 613.5 | 745.7
0.99 | 0.05728 | 173.21 | 614.2 | 745.9
1 | 0.05854 | 174.63 | 615.4 | 746.1