## I-V Characteristic (mA-mm)
VDS (V) | VGS = -0.300 V | VGS = 0.100 V | VGS = 0.500 V | VGS = 0.900 V
0 | 3.1267e-05 | -0.5145 | -1.1002 | -5.804
0.01 | 0.0008472 | 7.714 | 15.76 | 12.691
0.02 | 0.001454 | 15.546 | 32.364 | 30.332
0.03 | 0.0019044 | 22.518 | 48.899 | 48.197
0.04 | 0.0022529 | 29.102 | 65.18 | 65.97
0.05 | 0.0025222 | 35.108 | 81.8 | 83.94
0.06 | 0.0027556 | 40.424 | 98.02 | 101.7
0.07 | 0.0029458 | 45.266 | 113.86 | 118.75
0.08 | 0.0031125 | 49.573 | 129.62 | 136.47
0.09 | 0.0032603 | 53.412 | 145.67 | 153.83
0.1 | 0.0034016 | 56.694 | 160.67 | 170.73
0.11 | 0.0035396 | 59.51 | 175.99 | 187.61
0.12 | 0.0036621 | 62.15 | 191.56 | 204.46
0.13 | 0.0037942 | 64.55 | 206.07 | 221.39
0.14 | 0.0039258 | 66.63 | 220.17 | 237.24
0.15 | 0.0040571 | 68.44 | 234.6 | 253.58
0.16 | 0.0041995 | 70.12 | 248.57 | 269.88
0.17 | 0.0043253 | 71.65 | 262.07 | 285.71
0.18 | 0.0044696 | 72.97 | 275.08 | 300.87
0.19 | 0.004605 | 74.29 | 288.44 | 316.6
0.2 | 0.0047571 | 75.48 | 301.07 | 331.73
0.21 | 0.0049091 | 76.6 | 313.01 | 346.3
0.22 | 0.0050504 | 77.72 | 325.19 | 361.19
0.23 | 0.0052231 | 78.72 | 336.74 | 375.85
0.24 | 0.0053803 | 79.97 | 347.55 | 389.62
0.25 | 0.005542 | 81.11 | 358.33 | 403.37
0.26 | 0.005665 | 82.4 | 369.07 | 417.15
0.27 | 0.005855 | 83.67 | 378.89 | 430.73
0.28 | 0.006049 | 84.94 | 388.32 | 443.31
0.29 | 0.006242 | 86.29 | 397.76 | 456.26
0.3 | 0.006421 | 87.41 | 406.6 | 468.8
0.31 | 0.00664 | 88.73 | 415.13 | 480.91
0.32 | 0.006828 | 89.86 | 423.16 | 492.58
0.33 | 0.007056 | 90.9 | 431.25 | 504.33
0.34 | 0.007255 | 92.12 | 438.67 | 515.7
0.35 | 0.007482 | 93.2 | 445.62 | 526.47
0.36 | 0.007715 | 94.41 | 452.52 | 537.15
0.37 | 0.00791 | 95.35 | 459.16 | 547.38
0.38 | 0.008185 | 96.58 | 465.34 | 557.61
0.39 | 0.008425 | 97.63 | 471.1 | 567.14
0.4 | 0.00868 | 98.73 | 476.75 | 576.4
0.41 | 0.008916 | 99.87 | 482.23 | 585.4
0.42 | 0.009204 | 100.85 | 487.33 | 594
0.43 | 0.009504 | 101.94 | 492.07 | 602.2
0.44 | 0.009798 | 103.07 | 496.8 | 610.4
0.45 | 0.010077 | 104.15 | 501.31 | 618.5
0.46 | 0.010427 | 105.23 | 505.61 | 625.7
0.47 | 0.010795 | 106.31 | 509.64 | 632.7
0.48 | 0.011109 | 107.47 | 513.56 | 639.6
0.49 | 0.011533 | 108.55 | 517.47 | 646.3
0.5 | 0.011944 | 109.63 | 521.11 | 652.3
0.51 | 0.012383 | 110.68 | 524.61 | 658.5
0.52 | 0.012785 | 111.88 | 528.06 | 664.1
0.53 | 0.013242 | 113.05 | 531.46 | 669.7
0.54 | 0.013723 | 114.19 | 534.71 | 674.8
0.55 | 0.014251 | 115.39 | 537.78 | 679.6
0.56 | 0.014807 | 116.37 | 540.84 | 684.6
0.57 | 0.015359 | 117.73 | 543.78 | 689.2
0.58 | 0.01595 | 118.88 | 546.75 | 693.2
0.59 | 0.016429 | 120.11 | 549.46 | 697.1
0.6 | 0.017122 | 121.34 | 552.19 | 700.9
0.61 | 0.017792 | 122.46 | 554.82 | 704.3
0.62 | 0.018473 | 123.7 | 557.42 | 707.6
0.63 | 0.019095 | 124.94 | 559.92 | 710.6
0.64 | 0.019794 | 126.19 | 562.15 | 713.3
0.65 | 0.020592 | 127.37 | 564.56 | 716
0.66 | 0.021191 | 128.62 | 566.81 | 718.4
0.67 | 0.022007 | 129.85 | 568.95 | 720.7
0.68 | 0.022871 | 131.14 | 570.7 | 722.6
0.69 | 0.023657 | 132.4 | 572.8 | 724.2
0.7 | 0.024335 | 133.45 | 574.6 | 726
0.71 | 0.025269 | 134.73 | 576.6 | 727.9
0.72 | 0.026259 | 136.07 | 578.4 | 729.1
0.73 | 0.027048 | 137.27 | 580 | 730.6
0.74 | 0.027944 | 138.61 | 581.8 | 731.6
0.75 | 0.028867 | 139.75 | 583.4 | 732.7
0.76 | 0.029848 | 141 | 584.8 | 734.1
0.77 | 0.030596 | 142.34 | 586.2 | 734.9
0.78 | 0.03181 | 143.59 | 588 | 735.6
0.79 | 0.032878 | 144.8 | 589.2 | 736.7
0.8 | 0.033924 | 146.09 | 590.4 | 737.3
0.81 | 0.034859 | 147.43 | 591.8 | 738.1
0.82 | 0.035967 | 148.73 | 593 | 738.6
0.83 | 0.037064 | 150.03 | 594.4 | 739.1
0.84 | 0.038167 | 151.26 | 595.6 | 739.9
0.85 | 0.039312 | 152.66 | 596.6 | 740.3
0.86 | 0.040452 | 153.97 | 597.8 | 740.9
0.87 | 0.041734 | 155.36 | 599 | 741.1
0.88 | 0.042746 | 156.79 | 600.2 | 741.8
0.89 | 0.044119 | 158.01 | 601.1 | 741.9
0.9 | 0.045259 | 159.45 | 602.2 | 742.3
0.91 | 0.046732 | 160.84 | 603.5 | 742.7
0.92 | 0.047881 | 162.24 | 604.3 | 743.1
0.93 | 0.049142 | 163.63 | 605.5 | 743.7
0.94 | 0.0505 | 164.97 | 606.7 | 743.9
0.95 | 0.051805 | 166.37 | 607.4 | 743.9
0.96 | 0.053175 | 167.83 | 608.6 | 744.3
0.97 | 0.054653 | 169.22 | 609.5 | 744.7
0.98 | 0.056116 | 170.5 | 610.6 | 744.8
0.99 | 0.05734 | 172.06 | 611.6 | 745.1
1 | 0.05898 | 173.44 | 612.6 | 745.2