## I-V Characteristic (mA-mm)
VDS (V) | VGS = -0.300 V | VGS = 0.100 V | VGS = 0.500 V | VGS = 0.900 V
0 | 2.8817e-05 | -0.48242 | -0.9816 | -5.706
0.01 | 0.000872 | 7.705 | 15.712 | 12.367
0.02 | 0.001493 | 15.476 | 31.953 | 29.952
0.03 | 0.0019641 | 22.57 | 48.299 | 47.531
0.04 | 0.0023247 | 29.116 | 64.78 | 65.35
0.05 | 0.0026095 | 35.039 | 80.68 | 82.91
0.06 | 0.0028398 | 40.505 | 96.63 | 100.07
0.07 | 0.0030303 | 45.329 | 112.64 | 117.47
0.08 | 0.0032146 | 49.587 | 128.43 | 135.05
0.09 | 0.003369 | 53.409 | 143.62 | 151.77
0.1 | 0.0035173 | 56.814 | 158.93 | 168.48
0.11 | 0.0036461 | 59.6 | 174.29 | 185.61
0.12 | 0.0037763 | 62.32 | 189.15 | 202.06
0.13 | 0.0039207 | 64.63 | 203.58 | 218.57
0.14 | 0.0040398 | 66.72 | 218.03 | 234.66
0.15 | 0.0041915 | 68.59 | 232.22 | 251.07
0.16 | 0.0043281 | 70.21 | 245.81 | 266.7
0.17 | 0.0044805 | 71.73 | 259.51 | 282.35
0.18 | 0.0046235 | 73.06 | 272.67 | 297.86
0.19 | 0.004768 | 74.41 | 285.46 | 313.21
0.2 | 0.0049242 | 75.55 | 297.95 | 328.06
0.21 | 0.0050648 | 76.68 | 310.1 | 342.92
0.22 | 0.0052305 | 77.87 | 322.04 | 357.73
0.23 | 0.0053937 | 78.87 | 333.39 | 371.9
0.24 | 0.0055497 | 80.04 | 344.48 | 385.87
0.25 | 0.005655 | 81.21 | 355.32 | 399.77
0.26 | 0.005861 | 82.47 | 365.56 | 413.05
0.27 | 0.006047 | 83.71 | 375.5 | 426.51
0.28 | 0.006248 | 84.94 | 385.15 | 439.51
0.29 | 0.006413 | 86.21 | 394.36 | 452.26
0.3 | 0.00662 | 87.45 | 403.16 | 464.48
0.31 | 0.006834 | 88.67 | 411.82 | 476.85
0.32 | 0.007042 | 89.79 | 419.92 | 488.76
0.33 | 0.007259 | 90.91 | 427.81 | 500.35
0.34 | 0.007482 | 92.12 | 435.2 | 511.36
0.35 | 0.007712 | 93.26 | 442.26 | 522.43
0.36 | 0.007926 | 94.46 | 449.24 | 533.41
0.37 | 0.008182 | 95.31 | 455.75 | 543.55
0.38 | 0.008418 | 96.51 | 461.88 | 553.43
0.39 | 0.008675 | 97.59 | 467.67 | 563.21
0.4 | 0.008914 | 98.71 | 473.4 | 572.5
0.41 | 0.009214 | 99.71 | 478.77 | 581.8
0.42 | 0.009477 | 100.82 | 483.85 | 590.4
0.43 | 0.009761 | 101.86 | 488.6 | 598.8
0.44 | 0.010064 | 102.99 | 493.33 | 607.1
0.45 | 0.010399 | 104.06 | 497.83 | 615
0.46 | 0.010733 | 105.04 | 502.01 | 622.5
0.47 | 0.011056 | 106.19 | 506.09 | 629.3
0.48 | 0.011454 | 107.28 | 510.1 | 636.7
0.49 | 0.011855 | 108.33 | 513.97 | 643.5
0.5 | 0.012279 | 109.54 | 517.52 | 649.7
0.51 | 0.012706 | 110.48 | 521.04 | 655.7
0.52 | 0.01315 | 111.8 | 524.54 | 661.7
0.53 | 0.013646 | 112.84 | 527.88 | 667.5
0.54 | 0.014133 | 113.93 | 531.08 | 672.6
0.55 | 0.014703 | 115.16 | 534.14 | 677.6
0.56 | 0.015268 | 116.23 | 537.2 | 682.6
0.57 | 0.015812 | 117.51 | 540.23 | 687.2
0.58 | 0.016363 | 118.67 | 543.06 | 691.6
0.59 | 0.017018 | 119.87 | 545.85 | 695.2
0.6 | 0.017636 | 120.98 | 548.53 | 699.5
0.61 | 0.018392 | 122.22 | 551.21 | 702.9
0.62 | 0.019031 | 123.4 | 553.73 | 706.4
0.63 | 0.019702 | 124.62 | 556.24 | 709.6
0.64 | 0.020452 | 125.89 | 558.5 | 712.5
0.65 | 0.021157 | 126.99 | 560.88 | 715.3
0.66 | 0.021921 | 128.29 | 563.17 | 717.6
0.67 | 0.022705 | 129.54 | 565.31 | 720
0.68 | 0.02359 | 130.78 | 567.43 | 722.1
0.69 | 0.024358 | 132.08 | 569.25 | 724.1
0.7 | 0.025189 | 133.16 | 571.1 | 725.9
0.71 | 0.026023 | 134.44 | 572.9 | 727.7
0.72 | 0.026883 | 135.69 | 574.8 | 729.1
0.73 | 0.027792 | 136.98 | 576.6 | 730.7
0.74 | 0.028752 | 138.15 | 578.2 | 732.2
0.75 | 0.029695 | 139.43 | 579.8 | 733.5
0.76 | 0.030555 | 140.68 | 581.6 | 734.9
0.77 | 0.031652 | 141.96 | 582.8 | 735.5
0.78 | 0.032685 | 143.18 | 584.4 | 736.7
0.79 | 0.033896 | 144.35 | 585.5 | 737.7
0.8 | 0.034814 | 145.71 | 587.2 | 738.1
0.81 | 0.035906 | 147.07 | 588.2 | 738.8
0.82 | 0.037067 | 148.31 | 589.7 | 739.7
0.83 | 0.038005 | 149.7 | 590.8 | 740.3
0.84 | 0.039271 | 150.88 | 592.4 | 741.1
0.85 | 0.040351 | 152.38 | 593.6 | 741.5
0.86 | 0.041622 | 153.58 | 594.3 | 742.1
0.87 | 0.042743 | 155 | 595.6 | 742.7
0.88 | 0.04413 | 156.37 | 596.8 | 743.1
0.89 | 0.045387 | 157.67 | 597.9 | 743.5
0.9 | 0.046612 | 159.11 | 598.9 | 743.9
0.91 | 0.047859 | 160.51 | 600.3 | 744.3
0.92 | 0.049173 | 161.87 | 601 | 744.7
0.93 | 0.050546 | 163.15 | 602 | 745.1
0.94 | 0.051695 | 164.63 | 603.3 | 745.7
0.95 | 0.05327 | 166.01 | 604.2 | 745.9
0.96 | 0.054768 | 167.47 | 605.3 | 746.3
0.97 | 0.05624 | 168.97 | 606.4 | 746.5
0.98 | 0.05735 | 170.22 | 607.4 | 746.7
0.99 | 0.05908 | 171.61 | 608.3 | 747.3
1 | 0.06038 | 173.05 | 609.5 | 747.5