## I-V Characteristic (mA-mm)
VDS (V) | VGS = -0.300 V | VGS = 0.100 V | VGS = 0.500 V | VGS = 0.900 V
0 | 3.2651e-05 | -0.5015 | -0.9892 | -5.949
0.01 | 0.0008241 | 7.578 | 15.556 | 11.714
0.02 | 0.001405 | 15.206 | 31.38 | 29.054
0.03 | 0.0018362 | 22.163 | 47.29 | 46.436
0.04 | 0.0021758 | 28.497 | 63.64 | 63.99
0.05 | 0.0024348 | 34.297 | 79 | 81.11
0.06 | 0.0026594 | 39.615 | 94.92 | 97.79
0.07 | 0.0028383 | 44.356 | 110.57 | 115.05
0.08 | 0.0029923 | 48.493 | 125.85 | 132.35
0.09 | 0.0031407 | 52.264 | 140.84 | 148.58
0.1 | 0.0032685 | 55.569 | 156.17 | 165.13
0.11 | 0.0034097 | 58.31 | 170.84 | 182.06
0.12 | 0.0035231 | 60.93 | 185.23 | 198.04
0.13 | 0.0036453 | 63.16 | 200.01 | 214.32
0.14 | 0.0037673 | 65.1 | 214.07 | 230.34
0.15 | 0.0038939 | 67.02 | 227.67 | 246.44
0.16 | 0.0040341 | 68.55 | 241.29 | 261.63
0.17 | 0.0041672 | 70.05 | 254.95 | 277.12
0.18 | 0.0043001 | 71.37 | 267.51 | 292.68
0.19 | 0.0044314 | 72.57 | 280.16 | 307.61
0.2 | 0.0045748 | 73.7 | 292.77 | 322.21
0.21 | 0.0047212 | 74.8 | 304.79 | 337.03
0.22 | 0.0048486 | 75.83 | 316.31 | 351.63
0.23 | 0.0050096 | 76.84 | 327.65 | 365.51
0.24 | 0.0051665 | 77.97 | 338.79 | 379.49
0.25 | 0.0053181 | 79.06 | 349.15 | 393.42
0.26 | 0.005492 | 80.23 | 359.17 | 406.46
0.27 | 0.0056443 | 81.51 | 369.34 | 419.87
0.28 | 0.005691 | 82.66 | 378.89 | 432.95
0.29 | 0.00586 | 83.97 | 387.75 | 445.44
0.3 | 0.006066 | 85.11 | 396.57 | 457.69
0.31 | 0.006284 | 86.25 | 405.31 | 469.99
0.32 | 0.006489 | 87.45 | 413.15 | 482.03
0.33 | 0.006679 | 88.5 | 420.86 | 493.31
0.34 | 0.006883 | 89.66 | 428.31 | 504.46
0.35 | 0.007094 | 90.73 | 435.48 | 515.44
0.36 | 0.007327 | 91.84 | 442.24 | 526.54
0.37 | 0.007553 | 92.84 | 448.5 | 536.68
0.38 | 0.007789 | 93.96 | 454.66 | 546.61
0.39 | 0.008013 | 95.05 | 460.52 | 556.45
0.4 | 0.008237 | 96.07 | 466.15 | 566.2
0.41 | 0.008528 | 97.13 | 471.34 | 574.8
0.42 | 0.008781 | 98.03 | 476.38 | 583.6
0.43 | 0.009073 | 99.19 | 481.27 | 592.6
0.44 | 0.009342 | 100.18 | 485.86 | 600.7
0.45 | 0.009657 | 101.24 | 490.22 | 608.4
0.46 | 0.009966 | 102.4 | 494.37 | 616.3
0.47 | 0.010312 | 103.31 | 498.42 | 623.6
0.48 | 0.01066 | 104.38 | 502.35 | 630.8
0.49 | 0.011015 | 105.49 | 506 | 637.5
0.5 | 0.0114 | 106.57 | 509.56 | 644.1
0.51 | 0.011782 | 107.63 | 513.08 | 650.3
0.52 | 0.012225 | 108.7 | 516.55 | 656.5
0.53 | 0.012676 | 109.89 | 519.7 | 662.1
0.54 | 0.013182 | 110.92 | 522.87 | 667.5
0.55 | 0.013659 | 112.12 | 525.94 | 672.7
0.56 | 0.01414 | 113.13 | 529 | 677.9
0.57 | 0.014697 | 114.34 | 531.86 | 682.7
0.58 | 0.015215 | 115.43 | 534.61 | 687
0.59 | 0.015799 | 116.63 | 537.41 | 691.4
0.6 | 0.01646 | 117.85 | 540.1 | 695.5
0.61 | 0.017006 | 118.88 | 542.68 | 699.2
0.62 | 0.017599 | 120.12 | 545.23 | 702.4
0.63 | 0.018284 | 121.3 | 547.62 | 705.6
0.64 | 0.018949 | 122.52 | 550.01 | 709.3
0.65 | 0.019674 | 123.66 | 552.32 | 712.1
0.66 | 0.020401 | 124.82 | 554.52 | 714.6
0.67 | 0.021074 | 126.04 | 556.65 | 717
0.68 | 0.021844 | 127.21 | 558.71 | 719.5
0.69 | 0.02242 | 128.43 | 560.68 | 721.7
0.7 | 0.023382 | 129.52 | 562.63 | 723.6
0.71 | 0.024235 | 130.73 | 564.51 | 725.3
0.72 | 0.02505 | 132.01 | 566.27 | 727.1
0.73 | 0.02571 | 133.18 | 568.05 | 728.7
0.74 | 0.026686 | 134.49 | 569.58 | 729.9
0.75 | 0.027606 | 135.52 | 571.2 | 731.1
0.76 | 0.028491 | 136.79 | 572.5 | 732.4
0.77 | 0.029405 | 138.07 | 574.1 | 734.1
0.78 | 0.030348 | 139.27 | 575.4 | 734.9
0.79 | 0.031343 | 140.59 | 577 | 735.7
0.8 | 0.032223 | 141.7 | 578.2 | 736.7
0.81 | 0.033345 | 142.96 | 579.8 | 737.5
0.82 | 0.034313 | 144.26 | 580.9 | 738.3
0.83 | 0.035582 | 145.54 | 582.2 | 739.3
0.84 | 0.036388 | 146.75 | 583.4 | 739.7
0.85 | 0.037466 | 147.98 | 584.4 | 740.5
0.86 | 0.03862 | 149.32 | 585.5 | 741.1
0.87 | 0.039687 | 150.65 | 586.9 | 741.7
0.88 | 0.040833 | 151.93 | 587.8 | 742.1
0.89 | 0.042069 | 153.19 | 589.2 | 742.7
0.9 | 0.043265 | 154.58 | 590.1 | 743.1
0.91 | 0.044377 | 155.93 | 591.2 | 743.5
0.92 | 0.04568 | 157.24 | 592.4 | 743.9
0.93 | 0.046908 | 158.63 | 593.4 | 744.3
0.94 | 0.048307 | 159.89 | 594.3 | 744.7
0.95 | 0.04931 | 161.32 | 595.6 | 745.1
0.96 | 0.050851 | 162.62 | 596.6 | 745.2
0.97 | 0.052167 | 164.01 | 597.4 | 745.9
0.98 | 0.053356 | 165.25 | 598.8 | 745.9
0.99 | 0.05493 | 166.65 | 599.4 | 746.3
1 | 0.056392 | 167.93 | 600.7 | 746.5