## I-V Characteristic (mA-mm)
VDS (V) | VGS = -0.300 V | VGS = 0.100 V | VGS = 0.500 V | VGS = 0.900 V
0 | 1.6598e-05 | -0.46235 | -0.8988 | -5.807
0.01 | 0.000936 | 7.573 | 14.837 | 11.354
0.02 | 0.0016144 | 15.206 | 30.292 | 27.903
0.03 | 0.0021221 | 22.2 | 45.756 | 44.487
0.04 | 0.0025138 | 28.573 | 61.25 | 61.55
0.05 | 0.0028189 | 34.437 | 76.48 | 77.72
0.06 | 0.0030738 | 39.764 | 91.28 | 94.08
0.07 | 0.0032905 | 44.598 | 106.7 | 110.88
0.08 | 0.0034827 | 48.791 | 121.79 | 127.21
0.09 | 0.0036449 | 52.599 | 136.11 | 142.92
0.1 | 0.0038032 | 55.941 | 150.74 | 159.11
0.11 | 0.0039548 | 58.78 | 165.41 | 175.35
0.12 | 0.0040975 | 61.41 | 179.14 | 190.7
0.13 | 0.0042533 | 63.73 | 193.28 | 206.61
0.14 | 0.0044021 | 65.81 | 207.11 | 222.13
0.15 | 0.0045512 | 67.71 | 220.55 | 237.32
0.16 | 0.0047097 | 69.32 | 233.6 | 252.27
0.17 | 0.0048644 | 70.77 | 246.74 | 267.68
0.18 | 0.0050267 | 72.17 | 259.61 | 282.54
0.19 | 0.0051876 | 73.45 | 271.83 | 296.88
0.2 | 0.0053413 | 74.63 | 283.82 | 311.5
0.21 | 0.0055084 | 75.78 | 295.84 | 325.97
0.22 | 0.0056716 | 76.83 | 307.37 | 339.88
0.23 | 0.005744 | 77.81 | 318.32 | 353.59
0.24 | 0.005934 | 79 | 329.31 | 367.38
0.25 | 0.006137 | 80.11 | 339.89 | 380.8
0.26 | 0.006345 | 81.23 | 349.68 | 393.61
0.27 | 0.006556 | 82.55 | 359.59 | 407.12
0.28 | 0.006761 | 83.66 | 369.22 | 419.84
0.29 | 0.006988 | 85.02 | 378.15 | 432.01
0.3 | 0.007195 | 86.17 | 386.75 | 444.35
0.31 | 0.00742 | 87.35 | 395.36 | 456.6
0.32 | 0.007645 | 88.51 | 403.58 | 468.21
0.33 | 0.007873 | 89.58 | 411.2 | 479.58
0.34 | 0.008108 | 90.76 | 418.51 | 490.81
0.35 | 0.008352 | 91.88 | 425.73 | 501.92
0.36 | 0.008619 | 92.9 | 432.62 | 512.77
0.37 | 0.008867 | 93.92 | 438.99 | 522.82
0.38 | 0.00916 | 95.04 | 445.04 | 532.95
0.39 | 0.009427 | 96.09 | 450.94 | 542.89
0.4 | 0.009765 | 97.19 | 456.63 | 552.61
0.41 | 0.010045 | 98.21 | 461.9 | 561.79
0.42 | 0.010331 | 99.19 | 466.84 | 570.4
0.43 | 0.010654 | 100.28 | 471.67 | 579.1
0.44 | 0.010984 | 101.34 | 476.35 | 588
0.45 | 0.01134 | 102.34 | 480.74 | 595.8
0.46 | 0.011729 | 103.44 | 484.77 | 603.8
0.47 | 0.012087 | 104.4 | 488.76 | 611.1
0.48 | 0.012471 | 105.49 | 492.7 | 619
0.49 | 0.012935 | 106.53 | 496.44 | 625.9
0.5 | 0.013387 | 107.69 | 499.91 | 632.5
0.51 | 0.013891 | 108.73 | 503.28 | 639.1
0.52 | 0.014396 | 109.81 | 506.66 | 645.4
0.53 | 0.014901 | 110.85 | 509.93 | 651.7
0.54 | 0.015476 | 112 | 512.95 | 657.3
0.55 | 0.016004 | 113.12 | 515.93 | 662.9
0.56 | 0.016629 | 114.12 | 518.88 | 668.3
0.57 | 0.017315 | 115.28 | 521.79 | 673.8
0.58 | 0.01795 | 116.43 | 524.54 | 678
0.59 | 0.01854 | 117.59 | 527.25 | 682.8
0.6 | 0.019316 | 118.84 | 529.78 | 687.2
0.61 | 0.020056 | 119.83 | 532.41 | 691.2
0.62 | 0.020791 | 121.07 | 534.93 | 695.2
0.63 | 0.021549 | 122.26 | 537.25 | 698.8
0.64 | 0.022283 | 123.42 | 539.65 | 702.4
0.65 | 0.023181 | 124.6 | 541.92 | 705.9
0.66 | 0.023935 | 125.73 | 544.15 | 709
0.67 | 0.024886 | 126.93 | 546.3 | 711.7
0.68 | 0.025722 | 128.13 | 548.37 | 714.5
0.69 | 0.026764 | 129.26 | 550.27 | 717.1
0.7 | 0.027568 | 130.37 | 552.3 | 719.4
0.71 | 0.028546 | 131.68 | 554.13 | 721.7
0.72 | 0.029478 | 132.74 | 556.04 | 723.6
0.73 | 0.030449 | 134.01 | 557.79 | 725.5
0.74 | 0.03149 | 135.2 | 559.32 | 727.1
0.75 | 0.0325 | 136.3 | 561.04 | 728.9
0.76 | 0.033672 | 137.55 | 562.64 | 730.6
0.77 | 0.034623 | 138.71 | 564.2 | 731.9
0.78 | 0.035887 | 139.91 | 565.7 | 733.3
0.79 | 0.036954 | 141.22 | 567.07 | 734.7
0.8 | 0.038173 | 142.4 | 568.53 | 735.6
0.81 | 0.039255 | 143.67 | 569.83 | 736.7
0.82 | 0.040445 | 144.83 | 571.2 | 737.7
0.83 | 0.041726 | 146.15 | 572.3 | 738.9
0.84 | 0.042928 | 147.27 | 573.5 | 739.7
0.85 | 0.044219 | 148.61 | 574.8 | 740.7
0.86 | 0.045625 | 149.89 | 575.7 | 741.2
0.87 | 0.046869 | 151.22 | 577 | 742
0.88 | 0.048139 | 152.5 | 578.2 | 742.7
0.89 | 0.049628 | 153.62 | 579.1 | 743.4
0.9 | 0.050874 | 155.09 | 580.2 | 744.1
0.91 | 0.052472 | 156.37 | 581.6 | 744.7
0.92 | 0.053837 | 157.75 | 582.3 | 745.3
0.93 | 0.055283 | 159.1 | 583.7 | 745.9
0.94 | 0.056849 | 160.27 | 584.8 | 746.3
0.95 | 0.05818 | 161.78 | 585.6 | 746.7
0.96 | 0.05984 | 163.05 | 586.9 | 747.3
0.97 | 0.06142 | 164.47 | 588 | 747.5
0.98 | 0.06333 | 165.74 | 588.7 | 747.9
0.99 | 0.06451 | 167.09 | 589.8 | 748.3
1 | 0.06616 | 168.48 | 591 | 748.9