## I-V Characteristic (mA-mm)
VDS (V) | VGS = -0.300 V | VGS = 0.100 V | VGS = 0.500 V | VGS = 0.900 V
0 | 2.3577e-05 | -0.48409 | -0.9062 | -5.592
0.01 | 0.0009496 | 7.9 | 15.574 | 12.147
0.02 | 0.0016267 | 15.635 | 31.959 | 29.884
0.03 | 0.0021391 | 22.766 | 48.243 | 47.727
0.04 | 0.002526 | 29.404 | 64.64 | 65.3
0.05 | 0.0028458 | 35.434 | 80.47 | 82.8
0.06 | 0.0031001 | 40.946 | 96.87 | 99.97
0.07 | 0.0033211 | 45.826 | 112.64 | 117.57
0.08 | 0.0035007 | 50.192 | 128.1 | 134.57
0.09 | 0.0036749 | 54.112 | 143.51 | 151.5
0.1 | 0.0038333 | 57.45 | 159.11 | 168.64
0.11 | 0.0039867 | 60.56 | 174.17 | 185.43
0.12 | 0.0041377 | 63.23 | 188.93 | 201.94
0.13 | 0.0042761 | 65.62 | 203.68 | 218.23
0.14 | 0.0044255 | 67.77 | 217.97 | 234.39
0.15 | 0.0045783 | 69.67 | 232.18 | 250.91
0.16 | 0.0047461 | 71.41 | 245.96 | 266.37
0.17 | 0.0049118 | 72.89 | 259.46 | 282.01
0.18 | 0.0050538 | 74.34 | 272.49 | 297.59
0.19 | 0.0052157 | 75.66 | 285.34 | 312.96
0.2 | 0.005392 | 76.85 | 298.26 | 327.91
0.21 | 0.005545 | 78.01 | 310.34 | 342.83
0.22 | 0.005676 | 79.16 | 322.05 | 357.35
0.23 | 0.005887 | 80.27 | 333.85 | 371.65
0.24 | 0.006065 | 81.43 | 344.89 | 385.87
0.25 | 0.006276 | 82.68 | 355.58 | 399.72
0.26 | 0.006447 | 83.84 | 365.95 | 413.27
0.27 | 0.006659 | 85.18 | 376.19 | 426.54
0.28 | 0.006876 | 86.45 | 385.74 | 439.56
0.29 | 0.007065 | 87.77 | 395.05 | 452.63
0.3 | 0.007285 | 89.11 | 404.14 | 464.8
0.31 | 0.007518 | 90.22 | 412.78 | 477.11
0.32 | 0.007731 | 91.46 | 420.92 | 489.11
0.33 | 0.007955 | 92.59 | 428.91 | 500.73
0.34 | 0.008208 | 93.73 | 436.62 | 512.01
0.35 | 0.008447 | 94.9 | 443.82 | 522.95
0.36 | 0.0087 | 95.99 | 450.69 | 533.86
0.37 | 0.008943 | 97.13 | 457.37 | 544.2
0.38 | 0.009233 | 98.31 | 463.67 | 554.28
0.39 | 0.0095 | 99.39 | 469.66 | 563.96
0.4 | 0.009769 | 100.31 | 475.33 | 573.5
0.41 | 0.010102 | 101.5 | 480.72 | 582.3
0.42 | 0.01043 | 102.62 | 486.04 | 591.1
0.43 | 0.010776 | 103.71 | 490.88 | 599.9
0.44 | 0.011082 | 104.91 | 495.61 | 608.5
0.45 | 0.011429 | 105.87 | 500.06 | 616.3
0.46 | 0.011815 | 107.07 | 504.42 | 623.8
0.47 | 0.012225 | 108.13 | 508.54 | 630.9
0.48 | 0.012619 | 109.29 | 512.46 | 638.1
0.49 | 0.013065 | 110.44 | 516.21 | 644.9
0.5 | 0.013549 | 111.46 | 519.94 | 651.4
0.51 | 0.013985 | 112.67 | 523.43 | 657.3
0.52 | 0.014566 | 113.9 | 526.88 | 663.3
0.53 | 0.015092 | 115 | 530.08 | 669.3
0.54 | 0.015629 | 116.11 | 533.33 | 674.4
0.55 | 0.016194 | 117.28 | 536.38 | 679.6
0.56 | 0.016821 | 118.57 | 539.47 | 684.4
0.57 | 0.01748 | 119.77 | 542.29 | 689.2
0.58 | 0.018106 | 120.94 | 545.15 | 693.6
0.59 | 0.018844 | 122.03 | 547.87 | 697.6
0.6 | 0.019569 | 123.31 | 550.56 | 701.5
0.61 | 0.020264 | 124.58 | 553.16 | 705.3
0.62 | 0.021038 | 125.79 | 555.59 | 708.9
0.63 | 0.02189 | 127.11 | 558.05 | 712.1
0.64 | 0.022658 | 128.21 | 560.47 | 715
0.65 | 0.023569 | 129.55 | 562.72 | 717.7
0.66 | 0.024305 | 130.78 | 565.01 | 720.4
0.67 | 0.025238 | 131.98 | 567.02 | 722.6
0.68 | 0.026194 | 133.25 | 569.1 | 724.9
0.69 | 0.027103 | 134.41 | 570.7 | 726.9
0.7 | 0.028073 | 135.67 | 572.7 | 728.7
0.71 | 0.028968 | 136.97 | 574.8 | 730.6
0.72 | 0.030049 | 138.16 | 576.4 | 732.2
0.73 | 0.031047 | 139.32 | 578.1 | 733.8
0.74 | 0.032187 | 140.63 | 579.8 | 735.1
0.75 | 0.033185 | 141.9 | 581.6 | 736.3
0.76 | 0.034317 | 143.18 | 582.8 | 737.5
0.77 | 0.03543 | 144.49 | 584.6 | 738.6
0.78 | 0.036667 | 145.67 | 586 | 739.5
0.79 | 0.037887 | 146.98 | 587.4 | 740.7
0.8 | 0.038891 | 148.25 | 588.6 | 741.2
0.81 | 0.040173 | 149.57 | 590 | 742.1
0.82 | 0.041581 | 150.81 | 591.2 | 742.7
0.83 | 0.042865 | 152.12 | 592.4 | 743.7
0.84 | 0.043966 | 153.5 | 593.8 | 744.3
0.85 | 0.045386 | 154.84 | 594.9 | 744.7
0.86 | 0.046748 | 156.19 | 595.8 | 745.3
0.87 | 0.04811 | 157.47 | 597.6 | 745.9
0.88 | 0.049633 | 158.88 | 598.2 | 746.3
0.89 | 0.050962 | 160.23 | 599.4 | 746.7
0.9 | 0.05253 | 161.54 | 600.4 | 747.1
0.91 | 0.053967 | 163.01 | 601.6 | 747.5
0.92 | 0.055619 | 164.21 | 602.6 | 747.6
0.93 | 0.05683 | 165.74 | 603.6 | 748.3
0.94 | 0.05876 | 167.16 | 604.7 | 748.4
0.95 | 0.06009 | 168.54 | 605.8 | 749
0.96 | 0.06184 | 170 | 607.1 | 749.3
0.97 | 0.06367 | 171.28 | 607.8 | 749.6
0.98 | 0.06495 | 172.73 | 609 | 750
0.99 | 0.06718 | 174.19 | 610 | 750.3
1 | 0.06896 | 175.61 | 611 | 750.6