## I-V Characteristic (mA-mm)
VDS (V) | VGS = -0.300 V | VGS = 0.100 V | VGS = 0.500 V | VGS = 0.900 V
0 | 2.7534e-05 | -0.43442 | -0.951 | -5.789
0.01 | 0.0008496 | 7.706 | 15.384 | 11.849
0.02 | 0.0014535 | 15.293 | 31.532 | 29.236
0.03 | 0.0019036 | 22.38 | 47.947 | 46.989
0.04 | 0.0022566 | 28.998 | 63.75 | 64.49
0.05 | 0.0025261 | 34.784 | 80.13 | 81.72
0.06 | 0.0027465 | 40.149 | 95.55 | 98.75
0.07 | 0.0029286 | 45.022 | 111.24 | 116.23
0.08 | 0.0030843 | 49.228 | 126.97 | 133.12
0.09 | 0.0032413 | 53.014 | 142.12 | 149.5
0.1 | 0.0033707 | 56.411 | 157.19 | 166.66
0.11 | 0.0035184 | 59.19 | 172.16 | 183.4
0.12 | 0.0036394 | 61.84 | 187.05 | 199.51
0.13 | 0.0037695 | 64.08 | 201.36 | 215.8
0.14 | 0.0039068 | 66.16 | 215.32 | 232.1
0.15 | 0.0040252 | 68.08 | 229.61 | 248.17
0.16 | 0.0041714 | 69.67 | 243.29 | 263.55
0.17 | 0.0042978 | 71.19 | 256.36 | 279.24
0.18 | 0.0044406 | 72.55 | 269.43 | 294.59
0.19 | 0.0045798 | 73.77 | 282.63 | 309.82
0.2 | 0.0047198 | 74.89 | 294.85 | 324.5
0.21 | 0.0048766 | 76.02 | 306.81 | 339.48
0.22 | 0.0050054 | 77.08 | 318.76 | 353.8
0.23 | 0.0051634 | 78.13 | 330.2 | 367.83
0.24 | 0.0053217 | 79.32 | 341.12 | 382.29
0.25 | 0.005476 | 80.31 | 351.79 | 395.96
0.26 | 0.0056598 | 81.62 | 362.15 | 409.17
0.27 | 0.005695 | 82.82 | 371.92 | 422.44
0.28 | 0.005889 | 84.02 | 381.33 | 435.55
0.29 | 0.006063 | 85.33 | 390.87 | 448.3
0.3 | 0.006275 | 86.41 | 399.59 | 460.47
0.31 | 0.006464 | 87.69 | 408.05 | 472.87
0.32 | 0.006697 | 88.78 | 416.23 | 484.72
0.33 | 0.006884 | 89.93 | 424.23 | 496.36
0.34 | 0.007114 | 90.96 | 431.62 | 507.5
0.35 | 0.007327 | 92.12 | 438.67 | 518.59
0.36 | 0.007558 | 93.17 | 445.57 | 529.44
0.37 | 0.007775 | 94.25 | 452.18 | 539.69
0.38 | 0.00801 | 95.29 | 458.33 | 549.79
0.39 | 0.008257 | 96.35 | 464.14 | 559.49
0.4 | 0.008487 | 97.41 | 469.84 | 569.18
0.41 | 0.008756 | 98.49 | 475.25 | 578
0.42 | 0.009039 | 99.55 | 480.36 | 586.6
0.43 | 0.009336 | 100.69 | 485.12 | 595.8
0.44 | 0.009605 | 101.58 | 489.76 | 603.8
0.45 | 0.00995 | 102.72 | 494.33 | 611.7
0.46 | 0.010284 | 103.78 | 498.57 | 619.2
0.47 | 0.010587 | 104.83 | 502.57 | 626.5
0.48 | 0.010963 | 105.91 | 506.43 | 633.9
0.49 | 0.011353 | 106.95 | 510.28 | 640.5
0.5 | 0.011744 | 108.06 | 513.88 | 646.9
0.51 | 0.01212 | 109.17 | 517.38 | 653.3
0.52 | 0.012566 | 110.29 | 520.67 | 659.4
0.53 | 0.013051 | 111.32 | 524.02 | 664.9
0.54 | 0.013555 | 112.48 | 527.19 | 670.6
0.55 | 0.01403 | 113.6 | 530.24 | 675.8
0.56 | 0.014579 | 114.82 | 533.23 | 680.4
0.57 | 0.015131 | 115.95 | 536 | 685.2
0.58 | 0.015626 | 116.95 | 538.92 | 689.6
0.59 | 0.016241 | 118.16 | 541.63 | 694
0.6 | 0.016814 | 119.39 | 544.31 | 697.9
0.61 | 0.017472 | 120.56 | 546.9 | 701.6
0.62 | 0.018065 | 121.84 | 549.38 | 705.3
0.63 | 0.018775 | 122.86 | 551.79 | 708.2
0.64 | 0.019487 | 124.14 | 554.12 | 711.7
0.65 | 0.020188 | 125.32 | 556.38 | 714.4
0.66 | 0.020862 | 126.5 | 558.55 | 716.9
0.67 | 0.021692 | 127.65 | 560.71 | 719.4
0.68 | 0.022438 | 128.86 | 562.81 | 721.6
0.69 | 0.023155 | 130.11 | 564.77 | 723.9
0.7 | 0.02407 | 131.26 | 566.63 | 725.8
0.71 | 0.024809 | 132.54 | 568.41 | 727.5
0.72 | 0.025799 | 133.58 | 570.1 | 729.1
0.73 | 0.026546 | 134.87 | 571.8 | 730.9
0.74 | 0.027348 | 136.12 | 573.5 | 732.3
0.75 | 0.028295 | 137.29 | 574.8 | 733.5
0.76 | 0.029251 | 138.66 | 576.6 | 734.9
0.77 | 0.030148 | 139.65 | 577.8 | 735.6
0.78 | 0.031094 | 141 | 579.1 | 736.7
0.79 | 0.032148 | 142.28 | 580.8 | 738.1
0.8 | 0.033099 | 143.55 | 582.2 | 738.7
0.81 | 0.034227 | 144.74 | 583.4 | 739.5
0.82 | 0.035305 | 145.93 | 584.8 | 740.2
0.83 | 0.036405 | 147.27 | 586 | 740.9
0.84 | 0.037384 | 148.56 | 587.6 | 741.5
0.85 | 0.038602 | 149.85 | 588.2 | 742.1
0.86 | 0.03967 | 151.02 | 589.8 | 742.7
0.87 | 0.040844 | 152.46 | 590.8 | 743.4
0.88 | 0.042005 | 153.8 | 591.8 | 743.9
0.89 | 0.043341 | 155.08 | 593 | 744.3
0.9 | 0.044521 | 156.51 | 594 | 744.7
0.91 | 0.045713 | 157.67 | 595.4 | 745.1
0.92 | 0.047075 | 159.17 | 596.2 | 745.7
0.93 | 0.048213 | 160.55 | 597.2 | 745.7
0.94 | 0.049575 | 161.88 | 598.2 | 746.3
0.95 | 0.050806 | 163.32 | 599.4 | 746.6
0.96 | 0.05234 | 164.63 | 600.7 | 746.9
0.97 | 0.053784 | 166.03 | 601.2 | 747.5
0.98 | 0.054854 | 167.42 | 602.4 | 747.4
0.99 | 0.056523 | 168.8 | 603.5 | 747.6
1 | 0.05808 | 170.06 | 604.4 | 748