## I-V Characteristic (mA-mm)
VDS (V) | VGS = -0.300 V | VGS = 0.100 V | VGS = 0.500 V | VGS = 0.900 V
0 | 2.4469e-05 | -0.5125 | -0.7693 | -5.763
0.01 | 0.0008408 | 7.78 | 15.342 | 11.64
0.02 | 0.0014443 | 15.269 | 31.449 | 28.996
0.03 | 0.0018958 | 22.36 | 47.409 | 46.395
0.04 | 0.0022397 | 28.879 | 63.57 | 63.73
0.05 | 0.0025132 | 34.682 | 79.14 | 80.99
0.06 | 0.0027314 | 40.111 | 94.97 | 98.33
0.07 | 0.0029154 | 44.937 | 111.02 | 115.33
0.08 | 0.0030879 | 49.158 | 125.81 | 131.92
0.09 | 0.0032327 | 52.926 | 141.2 | 149.01
0.1 | 0.0033695 | 56.323 | 156.45 | 165.69
0.11 | 0.0035037 | 59.09 | 171.16 | 182.1
0.12 | 0.003632 | 61.83 | 185.69 | 198.39
0.13 | 0.0037611 | 64.08 | 200.38 | 214.92
0.14 | 0.0038825 | 66.14 | 214.48 | 230.58
0.15 | 0.0040163 | 67.94 | 228.17 | 246.32
0.16 | 0.0041491 | 69.67 | 241.96 | 262.53
0.17 | 0.0042694 | 71.08 | 255.36 | 277.74
0.18 | 0.0044118 | 72.45 | 268.04 | 292.64
0.19 | 0.0045462 | 73.73 | 280.76 | 307.94
0.2 | 0.0046959 | 74.86 | 293.29 | 322.88
0.21 | 0.004832 | 75.92 | 305.54 | 337.51
0.22 | 0.0049869 | 77.02 | 316.84 | 351.56
0.23 | 0.0051439 | 78.08 | 328.31 | 366.15
0.24 | 0.0053029 | 79.25 | 339.56 | 380.13
0.25 | 0.0054643 | 80.31 | 349.85 | 393.53
0.26 | 0.0056264 | 81.55 | 360.08 | 407
0.27 | 0.005663 | 82.66 | 370.21 | 420.57
0.28 | 0.005846 | 83.95 | 379.59 | 433.25
0.29 | 0.006033 | 85.19 | 388.61 | 445.75
0.3 | 0.006228 | 86.41 | 397.61 | 458.51
0.31 | 0.006419 | 87.57 | 406.26 | 470.62
0.32 | 0.006644 | 88.69 | 414.09 | 482.1
0.33 | 0.00686 | 89.85 | 421.83 | 493.78
0.34 | 0.007067 | 90.95 | 429.44 | 505.17
0.35 | 0.007257 | 92.02 | 436.66 | 516.32
0.36 | 0.007509 | 93.06 | 443.33 | 526.69
0.37 | 0.00773 | 94.17 | 449.69 | 537.02
0.38 | 0.007989 | 95.24 | 455.93 | 547.34
0.39 | 0.008218 | 96.33 | 461.83 | 557.05
0.4 | 0.00848 | 97.41 | 467.44 | 566.42
0.41 | 0.008742 | 98.3 | 472.64 | 575.4
0.42 | 0.008997 | 99.46 | 477.72 | 584.5
0.43 | 0.009297 | 100.56 | 482.67 | 592.8
0.44 | 0.009603 | 101.5 | 487.31 | 601
0.45 | 0.0099 | 102.68 | 491.62 | 609
0.46 | 0.010225 | 103.55 | 495.8 | 617
0.47 | 0.01061 | 104.75 | 499.96 | 623.9
0.48 | 0.010963 | 105.78 | 503.89 | 631.1
0.49 | 0.011355 | 106.99 | 507.48 | 637.7
0.5 | 0.011708 | 107.9 | 511.1 | 644.7
0.51 | 0.012124 | 109.11 | 514.63 | 651
0.52 | 0.012571 | 110.17 | 518.07 | 656.6
0.53 | 0.013011 | 111.25 | 521.3 | 662.6
0.54 | 0.013533 | 112.46 | 524.35 | 668.1
0.55 | 0.014016 | 113.44 | 527.55 | 673.4
0.56 | 0.014577 | 114.68 | 530.54 | 678.2
0.57 | 0.015047 | 115.83 | 533.42 | 683
0.58 | 0.015684 | 116.95 | 536.21 | 687.2
0.59 | 0.016284 | 118.23 | 538.96 | 691.6
0.6 | 0.016875 | 119.23 | 541.7 | 695.6
0.61 | 0.01751 | 120.5 | 544.27 | 699.3
0.62 | 0.018149 | 121.68 | 546.71 | 702.8
0.63 | 0.018857 | 122.86 | 549.16 | 706.4
0.64 | 0.019446 | 124.04 | 551.6 | 709.3
0.65 | 0.020229 | 125.26 | 553.85 | 712.1
0.66 | 0.020949 | 126.37 | 556.04 | 714.9
0.67 | 0.021768 | 127.69 | 558.2 | 717.3
0.68 | 0.022452 | 128.83 | 560.17 | 719.8
0.69 | 0.023289 | 129.89 | 562.25 | 721.9
0.7 | 0.024083 | 131.26 | 564.2 | 723.7
0.71 | 0.024902 | 132.4 | 565.98 | 725.5
0.72 | 0.025711 | 133.69 | 567.88 | 727.4
0.73 | 0.026719 | 134.92 | 569.48 | 729
0.74 | 0.027605 | 135.96 | 571 | 730.3
0.75 | 0.028431 | 137.33 | 572.4 | 731.6
0.76 | 0.029401 | 138.53 | 574.1 | 732.7
0.77 | 0.030426 | 139.75 | 575.4 | 734.1
0.78 | 0.031432 | 140.94 | 577 | 734.9
0.79 | 0.032328 | 142.16 | 578.2 | 736.3
0.8 | 0.033397 | 143.46 | 579.8 | 737
0.81 | 0.034407 | 144.71 | 581 | 737.7
0.82 | 0.035387 | 146.01 | 582.4 | 738.7
0.83 | 0.036611 | 147.17 | 584 | 739.3
0.84 | 0.037728 | 148.52 | 584.8 | 740.1
0.85 | 0.038758 | 149.81 | 586.2 | 740.9
0.86 | 0.039892 | 151.12 | 587 | 741.1
0.87 | 0.041176 | 152.55 | 588.2 | 741.8
0.88 | 0.04226 | 153.65 | 589.4 | 742.3
0.89 | 0.043684 | 155.01 | 590.8 | 742.9
0.9 | 0.04474 | 156.37 | 591.8 | 743.3
0.91 | 0.045938 | 157.67 | 592.8 | 743.9
0.92 | 0.047452 | 159.15 | 593.8 | 744.3
0.93 | 0.048533 | 160.35 | 594.9 | 744.7
0.94 | 0.049923 | 161.8 | 595.8 | 744.8
0.95 | 0.051383 | 163.11 | 597.2 | 745.3
0.96 | 0.052591 | 164.51 | 598.1 | 745.9
0.97 | 0.054074 | 165.73 | 599 | 746.1
0.98 | 0.055391 | 167.15 | 600.3 | 746.3
0.99 | 0.056869 | 168.49 | 601 | 746.6
1 | 0.05794 | 169.95 | 602.2 | 746.7