## I-V Characteristic (mA-mm)
VDS (V) | VGS = -0.300 V | VGS = 0.100 V | VGS = 0.500 V | VGS = 0.900 V
0 | 3.1649e-05 | -0.47744 | -0.7266 | -5.937
0.01 | 0.0008471 | 7.514 | 14.717 | 10.875
0.02 | 0.0014435 | 14.969 | 30.211 | 27.641
0.03 | 0.0018926 | 21.858 | 45.647 | 44.328
0.04 | 0.0022446 | 28.204 | 61.14 | 61.02
0.05 | 0.0025113 | 33.989 | 76.38 | 77.6
0.06 | 0.0027455 | 39.251 | 91.22 | 94.11
0.07 | 0.0029293 | 43.935 | 106.69 | 110.61
0.08 | 0.0030932 | 48.093 | 121.32 | 126.81
0.09 | 0.0032398 | 51.787 | 135.89 | 143.01
0.1 | 0.0033641 | 55.09 | 150.41 | 158.92
0.11 | 0.003509 | 57.8 | 165.03 | 174.87
0.12 | 0.0036308 | 60.35 | 179.22 | 191.05
0.13 | 0.003769 | 62.64 | 192.97 | 206.55
0.14 | 0.0038936 | 64.65 | 206.69 | 221.86
0.15 | 0.0040287 | 66.5 | 220.32 | 237.39
0.16 | 0.0041557 | 68.04 | 233.49 | 252.55
0.17 | 0.0042797 | 69.58 | 246.34 | 267.58
0.18 | 0.0044219 | 70.77 | 259.05 | 282.27
0.19 | 0.004561 | 72.02 | 271.45 | 297.11
0.2 | 0.0047014 | 73.2 | 283.46 | 311.62
0.21 | 0.0048595 | 74.22 | 295.45 | 325.9
0.22 | 0.005013 | 75.26 | 306.79 | 340.06
0.23 | 0.005177 | 76.32 | 317.88 | 354.03
0.24 | 0.0053156 | 77.39 | 328.74 | 367.53
0.25 | 0.0054867 | 78.44 | 339.15 | 381.04
0.26 | 0.0056602 | 79.61 | 349.18 | 394.53
0.27 | 0.005682 | 80.69 | 358.95 | 407.51
0.28 | 0.005877 | 81.9 | 368.35 | 420.12
0.29 | 0.006071 | 83.04 | 377.34 | 432.78
0.3 | 0.006288 | 84.22 | 386.09 | 444.95
0.31 | 0.006457 | 85.49 | 394.56 | 457.24
0.32 | 0.006679 | 86.45 | 402.59 | 468.86
0.33 | 0.006895 | 87.61 | 410.34 | 480.58
0.34 | 0.007131 | 88.77 | 417.68 | 491.94
0.35 | 0.007324 | 89.78 | 424.81 | 502.75
0.36 | 0.007549 | 90.88 | 431.57 | 513.67
0.37 | 0.007795 | 91.78 | 437.93 | 524.18
0.38 | 0.008034 | 92.88 | 444.01 | 534.41
0.39 | 0.008277 | 93.91 | 449.83 | 544.15
0.4 | 0.008545 | 94.93 | 455.41 | 553.97
0.41 | 0.008814 | 95.91 | 460.72 | 563.32
0.42 | 0.009069 | 96.99 | 465.7 | 572.3
0.43 | 0.009347 | 98 | 470.49 | 581
0.44 | 0.00965 | 98.99 | 475.06 | 589.8
0.45 | 0.009976 | 100.06 | 479.41 | 597.8
0.46 | 0.010271 | 100.92 | 483.51 | 605.8
0.47 | 0.010612 | 102.06 | 487.5 | 613.6
0.48 | 0.010992 | 103.15 | 491.38 | 620.7
0.49 | 0.011362 | 104.14 | 494.97 | 628.1
0.5 | 0.011775 | 105.19 | 498.52 | 634.9
0.51 | 0.012224 | 106.17 | 501.92 | 641.9
0.52 | 0.012657 | 107.37 | 505.23 | 648.3
0.53 | 0.013125 | 108.41 | 508.49 | 654.3
0.54 | 0.013612 | 109.54 | 511.48 | 660.1
0.55 | 0.014132 | 110.56 | 514.56 | 665.8
0.56 | 0.014651 | 111.66 | 517.51 | 671.3
0.57 | 0.01521 | 112.7 | 520.35 | 676.6
0.58 | 0.015826 | 113.91 | 523.11 | 681.2
0.59 | 0.016396 | 115.01 | 525.77 | 686.2
0.6 | 0.016954 | 116.05 | 528.42 | 690.4
0.61 | 0.017602 | 117.15 | 530.98 | 694.8
0.62 | 0.018287 | 118.35 | 533.47 | 698.8
0.63 | 0.01894 | 119.48 | 535.82 | 702.5
0.64 | 0.019639 | 120.74 | 538.2 | 706
0.65 | 0.020375 | 121.7 | 540.49 | 709.3
0.66 | 0.021112 | 122.98 | 542.69 | 712.4
0.67 | 0.021841 | 124.11 | 544.93 | 715.5
0.68 | 0.022653 | 125.3 | 546.89 | 718.1
0.69 | 0.023408 | 126.49 | 548.9 | 720.8
0.7 | 0.024239 | 127.59 | 550.88 | 723.2
0.71 | 0.025017 | 128.71 | 552.75 | 725.3
0.72 | 0.025993 | 129.91 | 554.56 | 727.3
0.73 | 0.026795 | 131.12 | 556.28 | 729.1
0.74 | 0.027771 | 132.24 | 557.96 | 731.3
0.75 | 0.028594 | 133.4 | 559.66 | 732.7
0.76 | 0.029581 | 134.61 | 561.23 | 734.5
0.77 | 0.030516 | 135.77 | 562.73 | 735.6
0.78 | 0.031463 | 137.01 | 564.2 | 737.1
0.79 | 0.03247 | 137.99 | 565.62 | 738.3
0.8 | 0.033567 | 139.37 | 567 | 739.7
0.81 | 0.034559 | 140.61 | 568.4 | 740.9
0.82 | 0.035564 | 141.8 | 569.59 | 741.6
0.83 | 0.03672 | 143.12 | 570.7 | 742.7
0.84 | 0.037816 | 144.21 | 572 | 743.5
0.85 | 0.039152 | 145.54 | 573.4 | 744.4
0.86 | 0.040151 | 146.77 | 574.4 | 745.3
0.87 | 0.041517 | 148.05 | 575.4 | 746.2
0.88 | 0.042625 | 149.21 | 576.8 | 746.9
0.89 | 0.043672 | 150.54 | 578 | 747.5
0.9 | 0.045089 | 151.76 | 578.9 | 748.2
0.91 | 0.046287 | 153.12 | 580 | 748.5
0.92 | 0.047733 | 154.44 | 581.6 | 749.1
0.93 | 0.048792 | 155.61 | 582.2 | 749.5
0.94 | 0.050201 | 157.01 | 583.4 | 750
0.95 | 0.051485 | 158.29 | 584.4 | 750.8
0.96 | 0.053019 | 159.63 | 585.4 | 751.1
0.97 | 0.054406 | 161.02 | 586.6 | 751.5
0.98 | 0.055785 | 162.17 | 587.6 | 752
0.99 | 0.05714 | 163.61 | 588.2 | 752.3
1 | 0.05847 | 164.91 | 589.4 | 752.7