## I-V Characteristic (mA-mm)
VDS (V) | VGS = -0.300 V | VGS = 0.100 V | VGS = 0.500 V | VGS = 0.900 V
0 | 2.4441e-05 | -0.45818 | -0.8691 | -6.029
0.01 | 0.0008219 | 7.391 | 14.578 | 10.35
0.02 | 0.0014068 | 14.885 | 29.621 | 26.992
0.03 | 0.0018515 | 21.681 | 44.673 | 43.184
0.04 | 0.002193 | 27.966 | 59.87 | 59.93
0.05 | 0.0024539 | 33.685 | 74.53 | 75.89
0.06 | 0.0026728 | 38.875 | 89.51 | 91.69
0.07 | 0.0028506 | 43.566 | 104.4 | 108.18
0.08 | 0.0030168 | 47.685 | 118.92 | 124.09
0.09 | 0.0031603 | 51.355 | 133.19 | 139.77
0.1 | 0.0032911 | 54.57 | 147.57 | 155.41
0.11 | 0.0034303 | 57.43 | 161.58 | 171.32
0.12 | 0.0035521 | 59.97 | 175.17 | 186.69
0.13 | 0.0036881 | 62.11 | 189.37 | 202.03
0.14 | 0.003801 | 64.15 | 202.68 | 217.33
0.15 | 0.0039337 | 65.86 | 215.68 | 232.56
0.16 | 0.0040675 | 67.47 | 228.79 | 247.13
0.17 | 0.0041682 | 68.88 | 241.58 | 261.78
0.18 | 0.0043059 | 70.09 | 253.98 | 276.89
0.19 | 0.0044495 | 71.31 | 266.06 | 291.18
0.2 | 0.0045922 | 72.45 | 278.12 | 305.17
0.21 | 0.0047308 | 73.45 | 289.74 | 319.5
0.22 | 0.0048806 | 74.5 | 300.88 | 333.3
0.23 | 0.0050362 | 75.58 | 311.93 | 347.07
0.24 | 0.0051771 | 76.44 | 322.69 | 360.51
0.25 | 0.0053546 | 77.57 | 332.85 | 373.88
0.26 | 0.0055046 | 78.66 | 342.62 | 386.8
0.27 | 0.005663 | 79.79 | 352.6 | 399.71
0.28 | 0.005709 | 80.99 | 361.75 | 412.47
0.29 | 0.005908 | 82.02 | 370.52 | 424.93
0.3 | 0.006106 | 83.26 | 379.24 | 436.92
0.31 | 0.006301 | 84.36 | 387.66 | 449.06
0.32 | 0.006498 | 85.43 | 395.56 | 460.95
0.33 | 0.006739 | 86.49 | 403.11 | 472.31
0.34 | 0.006955 | 87.57 | 410.52 | 483.35
0.35 | 0.00713 | 88.63 | 417.55 | 494.38
0.36 | 0.007377 | 89.65 | 424.25 | 505.23
0.37 | 0.007599 | 90.68 | 430.56 | 515.75
0.38 | 0.007859 | 91.62 | 436.6 | 525.64
0.39 | 0.008092 | 92.68 | 442.37 | 535.52
0.4 | 0.008341 | 93.68 | 447.85 | 545.42
0.41 | 0.008597 | 94.71 | 453.05 | 554.81
0.42 | 0.008842 | 95.83 | 457.96 | 563.74
0.43 | 0.009127 | 96.71 | 462.73 | 572.4
0.44 | 0.009434 | 97.71 | 467.27 | 581.4
0.45 | 0.009758 | 98.73 | 471.56 | 589.4
0.46 | 0.010018 | 99.77 | 475.53 | 597.4
0.47 | 0.010372 | 100.76 | 479.48 | 605.1
0.48 | 0.010745 | 101.66 | 483.26 | 612.8
0.49 | 0.011111 | 102.77 | 486.89 | 619.9
0.5 | 0.01149 | 103.84 | 490.3 | 626.9
0.51 | 0.011894 | 104.86 | 493.71 | 633.4
0.52 | 0.012347 | 105.77 | 496.96 | 640.3
0.53 | 0.012818 | 106.89 | 500.08 | 646.7
0.54 | 0.013312 | 107.97 | 503.15 | 652.5
0.55 | 0.013813 | 109.01 | 506.02 | 658.3
0.56 | 0.01436 | 110.2 | 509 | 664.2
0.57 | 0.014834 | 111.04 | 511.71 | 669.4
0.58 | 0.015419 | 112.28 | 514.45 | 674.4
0.59 | 0.016047 | 113.38 | 517.17 | 679
0.6 | 0.01672 | 114.41 | 519.63 | 683.8
0.61 | 0.017263 | 115.55 | 522.19 | 688
0.62 | 0.017932 | 116.63 | 524.67 | 692.3
0.63 | 0.018573 | 117.83 | 526.98 | 696.4
0.64 | 0.019173 | 118.91 | 529.42 | 700
0.65 | 0.019939 | 120.05 | 531.61 | 703.4
0.66 | 0.020803 | 121.04 | 533.82 | 706.9
0.67 | 0.02148 | 122.3 | 535.94 | 709.8
0.68 | 0.02224 | 123.43 | 537.99 | 712.8
0.69 | 0.023035 | 124.56 | 539.96 | 715.6
0.7 | 0.023852 | 125.69 | 541.88 | 718.1
0.71 | 0.024648 | 126.65 | 543.74 | 720.5
0.72 | 0.025608 | 127.95 | 545.6 | 722.8
0.73 | 0.02645 | 129.05 | 547.31 | 724.9
0.74 | 0.02735 | 130.25 | 548.92 | 726.6
0.75 | 0.02817 | 131.42 | 550.6 | 728.7
0.76 | 0.029227 | 132.4 | 552.21 | 730.3
0.77 | 0.030106 | 133.66 | 553.75 | 732.1
0.78 | 0.031188 | 134.81 | 555.27 | 733.5
0.79 | 0.032032 | 136.07 | 556.55 | 735.1
0.8 | 0.033184 | 137.19 | 558.02 | 736.3
0.81 | 0.034158 | 138.32 | 559.36 | 737.7
0.82 | 0.03518 | 139.55 | 560.71 | 738.6
0.83 | 0.036194 | 140.74 | 561.94 | 739.7
0.84 | 0.037387 | 142.02 | 563.18 | 740.7
0.85 | 0.038537 | 143.1 | 564.39 | 741.5
0.86 | 0.039517 | 144.42 | 565.64 | 742.7
0.87 | 0.040854 | 145.58 | 566.84 | 743.4
0.88 | 0.042066 | 146.85 | 567.9 | 744.3
0.89 | 0.043303 | 148.29 | 569.03 | 744.8
0.9 | 0.044529 | 149.33 | 570 | 745.7
0.91 | 0.045849 | 150.73 | 571.1 | 746.3
0.92 | 0.047097 | 151.92 | 572 | 747.1
0.93 | 0.048258 | 153.2 | 573.4 | 747.3
0.94 | 0.049533 | 154.56 | 574.3 | 747.6
0.95 | 0.051116 | 155.72 | 575.2 | 748.4
0.96 | 0.052432 | 157.09 | 576.4 | 749.1
0.97 | 0.053635 | 158.43 | 577.6 | 749.5
0.98 | 0.055324 | 159.63 | 578.3 | 750
0.99 | 0.056789 | 160.76 | 579.6 | 750.6
1 | 0.05818 | 162.18 | 580.5 | 750.7