## I-V Characteristic (mA-mm)
VDS (V) | VGS = -0.300 V | VGS = 0.100 V | VGS = 0.500 V | VGS = 0.900 V
0 | 2.916e-05 | -0.5496 | -0.8681 | -6.028
0.01 | 0.0008407 | 7.546 | 14.753 | 10.829
0.02 | 0.0014362 | 15.015 | 30.228 | 27.633
0.03 | 0.0018903 | 21.858 | 45.508 | 44.075
0.04 | 0.0022373 | 28.223 | 61.05 | 61.25
0.05 | 0.0025099 | 34.1 | 76.18 | 77.57
0.06 | 0.0027289 | 39.281 | 91.82 | 94.18
0.07 | 0.0029074 | 43.962 | 106.65 | 110.72
0.08 | 0.0030773 | 48.146 | 121.24 | 126.9
0.09 | 0.0032234 | 51.903 | 136.11 | 142.82
0.1 | 0.0033627 | 55.124 | 150.54 | 158.72
0.11 | 0.0034911 | 57.92 | 165.03 | 175.35
0.12 | 0.0036204 | 60.43 | 178.96 | 190.62
0.13 | 0.003741 | 62.75 | 193.14 | 206.27
0.14 | 0.0038665 | 64.74 | 206.69 | 222.02
0.15 | 0.0040019 | 66.52 | 220.11 | 237.53
0.16 | 0.0041271 | 68.15 | 233.48 | 252.46
0.17 | 0.0042604 | 69.5 | 246.42 | 267.54
0.18 | 0.0044014 | 70.95 | 258.79 | 282.45
0.19 | 0.004537 | 72.13 | 271.33 | 297.04
0.2 | 0.0046887 | 73.25 | 283.73 | 311.7
0.21 | 0.0048225 | 74.34 | 295.13 | 326.06
0.22 | 0.0049765 | 75.31 | 306.49 | 339.99
0.23 | 0.0051252 | 76.44 | 317.9 | 353.88
0.24 | 0.0052652 | 77.44 | 328.54 | 367.57
0.25 | 0.0054524 | 78.52 | 338.96 | 381.32
0.26 | 0.0056213 | 79.56 | 349.01 | 394.12
0.27 | 0.005658 | 80.77 | 358.84 | 407.22
0.28 | 0.005824 | 81.94 | 368.06 | 420.24
0.29 | 0.006039 | 83.12 | 377.01 | 432.57
0.3 | 0.006234 | 84.38 | 385.92 | 444.83
0.31 | 0.006439 | 85.29 | 394.28 | 457.09
0.32 | 0.006643 | 86.53 | 402.15 | 468.81
0.33 | 0.006861 | 87.66 | 409.94 | 480.3
0.34 | 0.007066 | 88.73 | 417.48 | 491.63
0.35 | 0.007285 | 89.81 | 424.34 | 502.61
0.36 | 0.007502 | 90.72 | 431.1 | 513.51
0.37 | 0.00773 | 91.88 | 437.48 | 523.78
0.38 | 0.007959 | 92.92 | 443.67 | 533.85
0.39 | 0.008184 | 93.89 | 449.4 | 543.91
0.4 | 0.008474 | 94.9 | 454.96 | 553.62
0.41 | 0.008727 | 95.99 | 460.17 | 562.85
0.42 | 0.00901 | 96.97 | 465.21 | 571.8
0.43 | 0.009271 | 98 | 469.98 | 580.5
0.44 | 0.009588 | 98.99 | 474.47 | 589.2
0.45 | 0.009909 | 99.92 | 478.78 | 597.4
0.46 | 0.010203 | 101.02 | 482.99 | 605
0.47 | 0.010565 | 102.05 | 486.98 | 612.7
0.48 | 0.010917 | 103.06 | 490.74 | 620.2
0.49 | 0.011308 | 104.26 | 494.35 | 627
0.5 | 0.011676 | 105.11 | 497.89 | 634
0.51 | 0.012151 | 106.25 | 501.31 | 640.5
0.52 | 0.012578 | 107.33 | 504.63 | 646.9
0.53 | 0.013035 | 108.41 | 507.67 | 653.3
0.54 | 0.013499 | 109.46 | 510.78 | 658.9
0.55 | 0.014029 | 110.54 | 513.77 | 664.9
0.56 | 0.014568 | 111.6 | 516.72 | 670.2
0.57 | 0.015081 | 112.78 | 519.56 | 675.4
0.58 | 0.015716 | 113.87 | 522.22 | 680
0.59 | 0.016273 | 114.92 | 524.91 | 684.5
0.6 | 0.016918 | 116.07 | 527.58 | 689.2
0.61 | 0.017569 | 117.19 | 530.06 | 693.6
0.62 | 0.01822 | 118.34 | 532.58 | 697.4
0.63 | 0.01891 | 119.6 | 534.89 | 701.1
0.64 | 0.019552 | 120.48 | 537.3 | 704.8
0.65 | 0.020269 | 121.78 | 539.52 | 708
0.66 | 0.02102 | 122.96 | 541.76 | 711
0.67 | 0.021775 | 124.14 | 543.79 | 713.8
0.68 | 0.02246 | 125.31 | 545.88 | 716.5
0.69 | 0.023352 | 126.32 | 547.92 | 719.2
0.7 | 0.024156 | 127.52 | 549.81 | 721.7
0.71 | 0.025078 | 128.7 | 551.78 | 723.9
0.72 | 0.025919 | 129.93 | 553.38 | 725.8
0.73 | 0.026805 | 131 | 555.15 | 727.7
0.74 | 0.027676 | 132.18 | 556.88 | 729.5
0.75 | 0.02857 | 133.36 | 558.48 | 731.1
0.76 | 0.029524 | 134.49 | 560.13 | 732.4
0.77 | 0.030491 | 135.71 | 561.53 | 734.1
0.78 | 0.031528 | 136.77 | 563.06 | 735.3
0.79 | 0.032415 | 138.01 | 564.46 | 736.7
0.8 | 0.033551 | 139.27 | 565.88 | 738.1
0.81 | 0.034463 | 140.39 | 567.16 | 738.9
0.82 | 0.035759 | 141.73 | 568.46 | 739.9
0.83 | 0.036671 | 142.83 | 569.74 | 741.1
0.84 | 0.037896 | 144.1 | 570.7 | 741.9
0.85 | 0.038973 | 145.41 | 572 | 742.7
0.86 | 0.040041 | 146.53 | 573.3 | 743.4
0.87 | 0.041314 | 147.77 | 574.5 | 744.1
0.88 | 0.042692 | 149.05 | 575.4 | 744.8
0.89 | 0.043869 | 150.37 | 576.6 | 745.7
0.9 | 0.044966 | 151.68 | 577.6 | 746.1
0.91 | 0.046356 | 152.98 | 578.6 | 746.9
0.92 | 0.047704 | 154.06 | 580 | 747.5
0.93 | 0.049038 | 155.45 | 580.8 | 747.7
0.94 | 0.050436 | 156.79 | 581.8 | 748.2
0.95 | 0.051755 | 158.11 | 583 | 748.4
0.96 | 0.053201 | 159.39 | 584.2 | 749.1
0.97 | 0.054415 | 160.57 | 585 | 749.5
0.98 | 0.055993 | 161.98 | 586.2 | 749.9
0.99 | 0.05726 | 163.25 | 587.2 | 750.2
1 | 0.05895 | 164.53 | 588.2 | 750.5