## I-V Characteristic (mA-mm)
VDS (V) | VGS = -0.300 V | VGS = 0.100 V | VGS = 0.500 V | VGS = 0.900 V
0 | 2.1539e-05 | -0.45213 | -0.8228 | -6.171
0.01 | 0.0008304 | 7.349 | 14.133 | 9.959
0.02 | 0.0014272 | 14.61 | 28.828 | 26.023
0.03 | 0.0018716 | 21.317 | 43.434 | 42.098
0.04 | 0.0022123 | 27.487 | 58.2 | 58.11
0.05 | 0.0024788 | 33.174 | 72.93 | 73.9
0.06 | 0.0026959 | 38.306 | 87.51 | 89.49
0.07 | 0.0028843 | 42.882 | 101.62 | 105.59
0.08 | 0.0030475 | 46.897 | 115.85 | 120.94
0.09 | 0.0031966 | 50.547 | 130.14 | 136.29
0.1 | 0.0033282 | 53.72 | 143.92 | 151.98
0.11 | 0.0034553 | 56.543 | 157.61 | 167.35
0.12 | 0.0035702 | 58.8 | 171.46 | 182.2
0.13 | 0.0037059 | 61.05 | 184.71 | 197.39
0.14 | 0.0038312 | 63 | 197.6 | 212.68
0.15 | 0.0039665 | 64.72 | 211.12 | 227.05
0.16 | 0.0040845 | 66.31 | 223.74 | 241.68
0.17 | 0.0042172 | 67.66 | 235.86 | 256.4
0.18 | 0.004354 | 68.92 | 248.14 | 270.53
0.19 | 0.0044773 | 70.11 | 260.28 | 284.91
0.2 | 0.0046332 | 71.23 | 272.03 | 298.98
0.21 | 0.0047746 | 72.27 | 283.15 | 312.86
0.22 | 0.0049207 | 73.17 | 294.43 | 326.27
0.23 | 0.0050724 | 74.21 | 305.31 | 339.92
0.24 | 0.0052286 | 75.19 | 315.59 | 353.5
0.25 | 0.0053877 | 76.19 | 325.73 | 366.16
0.26 | 0.0055369 | 77.12 | 335.75 | 379.06
0.27 | 0.005678 | 78.28 | 345.16 | 392.14
0.28 | 0.005853 | 79.4 | 354.17 | 404.7
0.29 | 0.006048 | 80.42 | 363.19 | 416.69
0.3 | 0.006222 | 81.64 | 371.71 | 428.98
0.31 | 0.006417 | 82.58 | 379.79 | 441.01
0.32 | 0.006625 | 83.76 | 387.64 | 452.34
0.33 | 0.006833 | 84.83 | 395.34 | 464.04
0.34 | 0.007019 | 85.81 | 402.74 | 475.3
0.35 | 0.007251 | 86.94 | 409.44 | 486.22
0.36 | 0.007465 | 87.69 | 416.09 | 496.83
0.37 | 0.007701 | 88.79 | 422.47 | 507.14
0.38 | 0.007917 | 89.82 | 428.49 | 517.68
0.39 | 0.008151 | 90.88 | 434.1 | 527.54
0.4 | 0.008408 | 91.72 | 439.51 | 537.15
0.41 | 0.008619 | 92.7 | 444.76 | 546.52
0.42 | 0.008913 | 93.73 | 449.7 | 555.88
0.43 | 0.009184 | 94.76 | 454.25 | 564.92
0.44 | 0.009515 | 95.71 | 458.72 | 573.4
0.45 | 0.009781 | 96.56 | 462.95 | 581.6
0.46 | 0.010105 | 97.59 | 467.03 | 590.1
0.47 | 0.010428 | 98.57 | 470.84 | 597.8
0.48 | 0.01082 | 99.57 | 474.47 | 605.8
0.49 | 0.011157 | 100.66 | 478.03 | 613.1
0.5 | 0.01157 | 101.44 | 481.45 | 619.9
0.51 | 0.011997 | 102.62 | 484.75 | 627.1
0.52 | 0.012392 | 103.58 | 487.92 | 634.1
0.53 | 0.012846 | 104.59 | 490.92 | 640.1
0.54 | 0.013345 | 105.64 | 493.9 | 646.2
0.55 | 0.013911 | 106.65 | 496.81 | 652.5
0.56 | 0.014356 | 107.81 | 499.6 | 658.5
0.57 | 0.014943 | 108.73 | 502.31 | 664.1
0.58 | 0.0155 | 109.82 | 504.92 | 669.3
0.59 | 0.016061 | 110.85 | 507.56 | 674.4
0.6 | 0.016742 | 112 | 510.1 | 679.2
0.61 | 0.017307 | 113.01 | 512.57 | 684
0.62 | 0.017963 | 114.11 | 514.84 | 688.4
0.63 | 0.018567 | 115.2 | 517.21 | 692.4
0.64 | 0.019353 | 116.21 | 519.55 | 696.4
0.65 | 0.020032 | 117.43 | 521.81 | 700.2
0.66 | 0.020827 | 118.47 | 524.01 | 703.8
0.67 | 0.021538 | 119.59 | 525.95 | 707.3
0.68 | 0.022261 | 120.7 | 528.06 | 710.1
0.69 | 0.023116 | 121.74 | 530.03 | 713.3
0.7 | 0.023841 | 122.94 | 531.94 | 716.1
0.71 | 0.024717 | 124 | 533.84 | 718.8
0.72 | 0.025569 | 125.14 | 535.55 | 721.5
0.73 | 0.026476 | 126.11 | 537.32 | 723.6
0.74 | 0.027347 | 127.31 | 539.01 | 725.8
0.75 | 0.028276 | 128.47 | 540.69 | 728.1
0.76 | 0.029194 | 129.54 | 542.23 | 729.7
0.77 | 0.030192 | 130.66 | 543.78 | 731.5
0.78 | 0.031132 | 131.67 | 545.26 | 733.4
0.79 | 0.0321 | 132.88 | 546.65 | 734.9
0.8 | 0.033199 | 134.09 | 548.19 | 736.3
0.81 | 0.034082 | 135.25 | 549.37 | 738.1
0.82 | 0.035224 | 136.51 | 550.79 | 739.5
0.83 | 0.036327 | 137.39 | 552.13 | 740.3
0.84 | 0.037569 | 138.7 | 553.31 | 741.5
0.85 | 0.03854 | 139.93 | 554.67 | 742.7
0.86 | 0.039751 | 141.12 | 555.74 | 743.7
0.87 | 0.040961 | 142.37 | 557.04 | 744.7
0.88 | 0.042064 | 143.47 | 558.15 | 745.7
0.89 | 0.043316 | 144.71 | 559.29 | 746.3
0.9 | 0.044627 | 145.99 | 560.35 | 747.1
0.91 | 0.045945 | 147.29 | 561.56 | 747.9
0.92 | 0.047051 | 148.34 | 562.67 | 748.4
0.93 | 0.048557 | 149.61 | 563.69 | 749.2
0.94 | 0.049842 | 150.85 | 564.84 | 750
0.95 | 0.051269 | 152.11 | 565.7 | 750.5
0.96 | 0.052433 | 153.48 | 566.91 | 751.1
0.97 | 0.053891 | 154.64 | 568.01 | 751.6
0.98 | 0.055247 | 155.96 | 569.02 | 752.2
0.99 | 0.056711 | 157.23 | 569.9 | 752.7
1 | 0.05806 | 158.43 | 570.8 | 753.2