## I-V Characteristic (mA-mm)
VDS (V) | VGS = -0.300 V | VGS = 0.100 V | VGS = 0.500 V | VGS = 0.900 V
0 | 2.8821e-05 | -0.4531 | -0.6514 | -6.193
0.01 | 0.0008427 | 7.345 | 13.768 | 9.958
0.02 | 0.0014386 | 14.524 | 28.396 | 25.629
0.03 | 0.0018882 | 21.177 | 42.91 | 41.326
0.04 | 0.0022334 | 27.405 | 57.48 | 57.36
0.05 | 0.002506 | 33.065 | 71.83 | 72.73
0.06 | 0.0027291 | 38.141 | 85.95 | 88.19
0.07 | 0.0029222 | 42.719 | 100.48 | 103.87
0.08 | 0.0030837 | 46.772 | 114.32 | 119.15
0.09 | 0.0032302 | 50.398 | 128.1 | 134.45
0.1 | 0.0033719 | 53.55 | 141.74 | 149.49
0.11 | 0.0034984 | 56.41 | 155.48 | 164.69
0.12 | 0.0036374 | 58.72 | 169.01 | 179.62
0.13 | 0.0037643 | 60.95 | 181.99 | 194.61
0.14 | 0.0038777 | 62.88 | 194.99 | 209.18
0.15 | 0.0040214 | 64.6 | 207.94 | 223.94
0.16 | 0.0041435 | 66.26 | 220.31 | 238.22
0.17 | 0.0042866 | 67.58 | 232.82 | 252.48
0.18 | 0.0044063 | 68.86 | 244.73 | 266.92
0.19 | 0.0045522 | 70.09 | 256.58 | 280.75
0.2 | 0.004699 | 71.15 | 268.15 | 294.53
0.21 | 0.0048349 | 72.21 | 279.54 | 308.29
0.22 | 0.0049959 | 73.18 | 290.51 | 321.68
0.23 | 0.0051555 | 74.14 | 301.18 | 335.26
0.24 | 0.0053015 | 75.14 | 311.53 | 348.1
0.25 | 0.0054717 | 76.14 | 321.65 | 361.24
0.26 | 0.0056351 | 77.16 | 331.37 | 373.9
0.27 | 0.005673 | 78.29 | 340.74 | 386.54
0.28 | 0.005877 | 79.36 | 349.89 | 399.01
0.29 | 0.006077 | 80.47 | 358.59 | 411.17
0.3 | 0.006277 | 81.62 | 366.94 | 422.99
0.31 | 0.006483 | 82.56 | 375.32 | 434.87
0.32 | 0.006674 | 83.71 | 383.08 | 446.61
0.33 | 0.006905 | 84.81 | 390.59 | 457.79
0.34 | 0.007106 | 85.77 | 397.85 | 468.86
0.35 | 0.007342 | 86.89 | 404.73 | 479.67
0.36 | 0.007547 | 87.76 | 411.39 | 490.31
0.37 | 0.007776 | 88.89 | 417.62 | 500.87
0.38 | 0.008023 | 89.82 | 423.58 | 510.83
0.39 | 0.008237 | 90.8 | 429.26 | 520.62
0.4 | 0.008535 | 91.74 | 434.7 | 530.47
0.41 | 0.008817 | 92.8 | 439.8 | 539.73
0.42 | 0.009087 | 93.78 | 444.66 | 548.98
0.43 | 0.009332 | 94.72 | 449.3 | 557.76
0.44 | 0.00965 | 95.67 | 453.81 | 566.57
0.45 | 0.009958 | 96.62 | 457.96 | 574.8
0.46 | 0.010301 | 97.59 | 462 | 582.8
0.47 | 0.010625 | 98.64 | 465.85 | 591
0.48 | 0.011022 | 99.55 | 469.54 | 598.6
0.49 | 0.011419 | 100.64 | 473.09 | 606
0.5 | 0.011766 | 101.52 | 476.39 | 613.2
0.51 | 0.012217 | 102.58 | 479.7 | 620.3
0.52 | 0.012664 | 103.61 | 482.85 | 626.9
0.53 | 0.013169 | 104.59 | 485.91 | 633.5
0.54 | 0.013606 | 105.71 | 488.79 | 639.5
0.55 | 0.01414 | 106.63 | 491.65 | 645.7
0.56 | 0.014679 | 107.73 | 494.45 | 651.6
0.57 | 0.015265 | 108.75 | 497.17 | 657.1
0.58 | 0.015762 | 109.85 | 499.81 | 662.7
0.59 | 0.016425 | 110.84 | 502.29 | 667.7
0.6 | 0.017052 | 111.96 | 504.89 | 672.5
0.61 | 0.017595 | 113.07 | 507.34 | 677.2
0.62 | 0.018343 | 114.14 | 509.7 | 682
0.63 | 0.018978 | 115.21 | 512.09 | 686
0.64 | 0.019779 | 116.13 | 514.29 | 690
0.65 | 0.020462 | 117.31 | 516.52 | 693.9
0.66 | 0.021145 | 118.44 | 518.64 | 697.8
0.67 | 0.021897 | 119.6 | 520.75 | 701.1
0.68 | 0.022713 | 120.76 | 522.77 | 704.4
0.69 | 0.023454 | 121.72 | 524.71 | 707.5
0.7 | 0.024334 | 122.84 | 526.62 | 710.1
0.71 | 0.025158 | 123.94 | 528.57 | 712.9
0.72 | 0.025985 | 125.14 | 530.38 | 715.7
0.73 | 0.026908 | 126.15 | 532.01 | 718
0.74 | 0.027846 | 127.27 | 533.77 | 720.5
0.75 | 0.028757 | 128.38 | 535.4 | 722.5
0.76 | 0.029768 | 129.45 | 537.04 | 724.3
0.77 | 0.030726 | 130.64 | 538.67 | 726
0.78 | 0.031666 | 131.61 | 539.96 | 728.1
0.79 | 0.03264 | 132.91 | 541.48 | 729.9
0.8 | 0.033699 | 133.93 | 542.91 | 731.5
0.81 | 0.03486 | 135.2 | 544.3 | 732.9
0.82 | 0.035949 | 136.35 | 545.7 | 734.2
0.83 | 0.036892 | 137.35 | 546.89 | 735.5
0.84 | 0.038094 | 138.64 | 548.18 | 736.7
0.85 | 0.039156 | 139.79 | 549.42 | 738.1
0.86 | 0.040455 | 141 | 550.65 | 738.8
0.87 | 0.041613 | 142.22 | 551.77 | 740.2
0.88 | 0.042927 | 143.34 | 552.98 | 741.1
0.89 | 0.044088 | 144.59 | 554.09 | 741.9
0.9 | 0.045223 | 145.79 | 555.24 | 742.7
0.91 | 0.046634 | 147.05 | 556.39 | 743.7
0.92 | 0.048052 | 148.13 | 557.32 | 744.3
0.93 | 0.049411 | 149.41 | 558.52 | 745
0.94 | 0.050523 | 150.7 | 559.56 | 745.5
0.95 | 0.051954 | 151.96 | 560.62 | 746.3
0.96 | 0.053412 | 153.23 | 561.74 | 746.9
0.97 | 0.054799 | 154.32 | 562.69 | 747.4
0.98 | 0.056325 | 155.6 | 563.84 | 748
0.99 | 0.05776 | 156.84 | 564.92 | 748.4
1 | 0.0592 | 158.09 | 565.96 | 749.1