## I-V Characteristic (mA-mm)
VDS (V) | VGS = -0.300 V | VGS = 0.100 V | VGS = 0.500 V | VGS = 0.900 V
0 | 1.9133e-05 | -0.5571 | -0.8696 | -5.931
0.01 | 0.0008779 | 7.646 | 14.611 | 10.762
0.02 | 0.0015105 | 15.02 | 29.923 | 27.443
0.03 | 0.0019874 | 21.94 | 45.312 | 43.731
0.04 | 0.0023573 | 28.474 | 60.51 | 60.69
0.05 | 0.0026424 | 34.312 | 75.66 | 77.06
0.06 | 0.0028776 | 39.546 | 91.06 | 93.43
0.07 | 0.00307 | 44.378 | 105.69 | 109.83
0.08 | 0.0032398 | 48.605 | 120.27 | 126.01
0.09 | 0.003399 | 52.346 | 135.12 | 141.87
0.1 | 0.00353 | 55.647 | 149.57 | 157.39
0.11 | 0.0036745 | 58.52 | 163.69 | 173.97
0.12 | 0.0038089 | 61.05 | 177.97 | 189.45
0.13 | 0.0039571 | 63.41 | 192 | 204.76
0.14 | 0.0040841 | 65.5 | 205.29 | 220.32
0.15 | 0.0042314 | 67.31 | 218.95 | 235.96
0.16 | 0.0043665 | 68.94 | 232.16 | 250.67
0.17 | 0.0044967 | 70.37 | 244.9 | 265.54
0.18 | 0.004649 | 71.73 | 257.34 | 280.59
0.19 | 0.0047927 | 73.01 | 269.89 | 295.14
0.2 | 0.0049426 | 74.09 | 282.24 | 309.61
0.21 | 0.0051059 | 75.26 | 293.59 | 323.87
0.22 | 0.0052594 | 76.26 | 305.09 | 338.1
0.23 | 0.0054393 | 77.37 | 316.47 | 351.71
0.24 | 0.0055882 | 78.36 | 326.99 | 365.2
0.25 | 0.005689 | 79.52 | 337.35 | 379.19
0.26 | 0.00587 | 80.59 | 347.59 | 392.05
0.27 | 0.006079 | 81.82 | 357.47 | 404.95
0.28 | 0.006272 | 82.99 | 366.66 | 418.01
0.29 | 0.006464 | 84.22 | 375.88 | 430.54
0.3 | 0.006672 | 85.48 | 384.67 | 442.71
0.31 | 0.006854 | 86.42 | 392.99 | 454.97
0.32 | 0.007086 | 87.69 | 400.97 | 466.78
0.33 | 0.007311 | 88.81 | 408.82 | 478.32
0.34 | 0.007542 | 89.89 | 416.48 | 489.62
0.35 | 0.007734 | 90.94 | 423.34 | 500.59
0.36 | 0.007978 | 92 | 430.09 | 511.77
0.37 | 0.008207 | 93.18 | 436.69 | 522.15
0.38 | 0.008464 | 94.12 | 442.91 | 532.16
0.39 | 0.008716 | 95.11 | 448.76 | 542.39
0.4 | 0.008987 | 96.15 | 454.21 | 552.21
0.41 | 0.009281 | 97.16 | 459.57 | 561.61
0.42 | 0.009541 | 98.2 | 464.67 | 570.3
0.43 | 0.009881 | 99.29 | 469.49 | 579.1
0.44 | 0.010177 | 100.34 | 474.05 | 588.2
0.45 | 0.010514 | 101.34 | 478.41 | 596.4
0.46 | 0.010834 | 102.38 | 482.64 | 604.2
0.47 | 0.011206 | 103.42 | 486.68 | 612
0.48 | 0.011585 | 104.45 | 490.45 | 619.6
0.49 | 0.011985 | 105.71 | 494.13 | 627.1
0.5 | 0.012424 | 106.48 | 497.72 | 634.1
0.51 | 0.012872 | 107.69 | 501.14 | 640.5
0.52 | 0.013343 | 108.71 | 504.47 | 647.3
0.53 | 0.013793 | 109.93 | 507.58 | 653.7
0.54 | 0.014366 | 110.88 | 510.75 | 659.5
0.55 | 0.014856 | 112 | 513.81 | 665.3
0.56 | 0.015474 | 113.12 | 516.71 | 670.9
0.57 | 0.016029 | 114.3 | 519.55 | 676.1
0.58 | 0.016679 | 115.47 | 522.25 | 681.2
0.59 | 0.017332 | 116.47 | 525.01 | 686.2
0.6 | 0.017952 | 117.65 | 527.66 | 690.4
0.61 | 0.018625 | 118.81 | 530.21 | 695.2
0.62 | 0.019396 | 119.94 | 532.59 | 699
0.63 | 0.020105 | 121.2 | 535.08 | 702.9
0.64 | 0.020825 | 122.09 | 537.48 | 706.4
0.65 | 0.021582 | 123.48 | 539.75 | 709.8
0.66 | 0.022401 | 124.59 | 542.03 | 713.3
0.67 | 0.023212 | 125.79 | 544.05 | 716.4
0.68 | 0.024023 | 126.99 | 546.18 | 719.2
0.69 | 0.024855 | 128.01 | 548.17 | 722
0.7 | 0.025739 | 129.26 | 550.14 | 724.2
0.71 | 0.026588 | 130.47 | 552.03 | 726.7
0.72 | 0.027596 | 131.65 | 553.82 | 728.7
0.73 | 0.02847 | 132.82 | 555.63 | 730.9
0.74 | 0.029553 | 133.92 | 557.28 | 732.9
0.75 | 0.030373 | 135.13 | 558.96 | 734.5
0.76 | 0.031322 | 136.33 | 560.49 | 736.3
0.77 | 0.032398 | 137.59 | 562.1 | 737.9
0.78 | 0.033558 | 138.67 | 563.57 | 738.8
0.79 | 0.03457 | 139.92 | 564.98 | 740.3
0.8 | 0.035669 | 141.16 | 566.5 | 741.6
0.81 | 0.036886 | 142.36 | 567.7 | 742.7
0.82 | 0.037888 | 143.65 | 569.07 | 744.3
0.83 | 0.039149 | 144.77 | 570.2 | 745
0.84 | 0.04038 | 146.05 | 571.6 | 745.9
0.85 | 0.041611 | 147.39 | 572.7 | 746.7
0.86 | 0.042695 | 148.57 | 573.9 | 747.7
0.87 | 0.044044 | 149.85 | 575 | 748.5
0.88 | 0.045271 | 151.14 | 576.2 | 749.1
0.89 | 0.046666 | 152.46 | 577.3 | 749.9
0.9 | 0.047969 | 153.72 | 578.3 | 750.5
0.91 | 0.049348 | 155.05 | 579.6 | 751.1
0.92 | 0.050739 | 156.23 | 580.6 | 751.5
0.93 | 0.051907 | 157.63 | 581.8 | 752.3
0.94 | 0.053531 | 158.95 | 583 | 752.7
0.95 | 0.055031 | 160.34 | 584 | 753.2
0.96 | 0.056595 | 161.67 | 585 | 753.8
0.97 | 0.05769 | 162.83 | 585.8 | 754
0.98 | 0.05934 | 164.29 | 587 | 754.4
0.99 | 0.06118 | 165.59 | 588.2 | 754.8
1 | 0.06241 | 166.9 | 589.2 | 755.4