## I-V Characteristic (mA-mm)
VDS (V) | VGS = -0.300 V | VGS = 0.100 V | VGS = 0.500 V | VGS = 0.900 V
0 | 3.3656e-05 | -0.46763 | -0.7836 | -6.267
0.01 | 0.0009205 | 7.138 | 13.101 | 8.74
0.02 | 0.0015735 | 14.219 | 26.889 | 23.754
0.03 | 0.0020673 | 20.776 | 40.643 | 38.663
0.04 | 0.0024467 | 26.925 | 54.509 | 53.601
0.05 | 0.0027468 | 32.452 | 67.86 | 68.39
0.06 | 0.002989 | 37.471 | 81.6 | 83.1
0.07 | 0.0031849 | 41.988 | 95.06 | 98.27
0.08 | 0.0033726 | 45.998 | 108.21 | 112.64
0.09 | 0.003533 | 49.606 | 121.36 | 126.97
0.1 | 0.0036812 | 52.777 | 134.61 | 141.5
0.11 | 0.0038336 | 55.581 | 147.53 | 155.87
0.12 | 0.0039793 | 57.93 | 160.16 | 170.27
0.13 | 0.0041294 | 60.09 | 172.89 | 184.23
0.14 | 0.0042667 | 62.05 | 185.26 | 198.31
0.15 | 0.00441 | 63.87 | 197.63 | 212.32
0.16 | 0.0045636 | 65.34 | 209.53 | 225.92
0.17 | 0.0046918 | 66.72 | 221.36 | 239.79
0.18 | 0.0048616 | 68.02 | 232.9 | 253.22
0.19 | 0.0050068 | 69.18 | 244.17 | 266.6
0.2 | 0.0051843 | 70.33 | 255.61 | 279.89
0.21 | 0.0053334 | 71.24 | 266.29 | 293.27
0.22 | 0.005493 | 72.25 | 276.8 | 306.09
0.23 | 0.0056774 | 73.24 | 287.3 | 318.95
0.24 | 0.005703 | 74.13 | 297.37 | 331.74
0.25 | 0.005895 | 75.04 | 307.03 | 344.15
0.26 | 0.006092 | 76.14 | 316.43 | 356.65
0.27 | 0.006312 | 77.23 | 325.69 | 368.75
0.28 | 0.006505 | 78.24 | 334.56 | 380.84
0.29 | 0.006733 | 79.36 | 343.12 | 392.63
0.3 | 0.006939 | 80.32 | 351.29 | 404.15
0.31 | 0.007167 | 81.41 | 359.4 | 416.02
0.32 | 0.007383 | 82.46 | 366.96 | 427.12
0.33 | 0.007609 | 83.59 | 374.4 | 438.24
0.34 | 0.007832 | 84.63 | 381.63 | 449.18
0.35 | 0.008057 | 85.38 | 388.35 | 460.04
0.36 | 0.008319 | 86.45 | 394.83 | 470.58
0.37 | 0.00859 | 87.57 | 401.04 | 480.81
0.38 | 0.008859 | 88.49 | 406.9 | 490.85
0.39 | 0.009094 | 89.37 | 412.49 | 500.79
0.4 | 0.009394 | 90.32 | 417.88 | 510.68
0.41 | 0.00968 | 91.38 | 422.88 | 519.91
0.42 | 0.01 | 92.26 | 427.68 | 529.05
0.43 | 0.010291 | 93.15 | 432.21 | 538.15
0.44 | 0.01064 | 94 | 436.61 | 546.9
0.45 | 0.010998 | 95.04 | 440.67 | 555.49
0.46 | 0.011302 | 95.99 | 444.56 | 563.66
0.47 | 0.011739 | 96.95 | 448.29 | 571.9
0.48 | 0.012135 | 97.91 | 451.81 | 579.6
0.49 | 0.012585 | 98.76 | 455.25 | 587.6
0.5 | 0.012993 | 99.87 | 458.66 | 594.6
0.51 | 0.013476 | 100.78 | 461.83 | 601.8
0.52 | 0.013994 | 101.72 | 464.91 | 609.2
0.53 | 0.014479 | 102.78 | 467.75 | 615.8
0.54 | 0.01502 | 103.74 | 470.62 | 622.7
0.55 | 0.015593 | 104.66 | 473.28 | 628.9
0.56 | 0.016236 | 105.73 | 476.02 | 635.3
0.57 | 0.016771 | 106.73 | 478.61 | 641.1
0.58 | 0.017478 | 107.69 | 481.09 | 646.9
0.59 | 0.018175 | 108.81 | 483.51 | 652.5
0.6 | 0.018897 | 109.74 | 486 | 657.7
0.61 | 0.019505 | 110.75 | 488.31 | 663
0.62 | 0.020261 | 111.96 | 490.54 | 667.8
0.63 | 0.021016 | 112.8 | 492.77 | 672.5
0.64 | 0.021778 | 113.94 | 495.02 | 677.2
0.65 | 0.022596 | 115.01 | 497.21 | 681.3
0.66 | 0.023511 | 115.99 | 499.38 | 685.6
0.67 | 0.024405 | 117.21 | 501.28 | 689.6
0.68 | 0.025106 | 118.12 | 503.32 | 693.2
0.69 | 0.026071 | 119.27 | 505.29 | 696.8
0.7 | 0.02699 | 120.2 | 507.19 | 700.4
0.71 | 0.027998 | 121.3 | 509.09 | 703.4
0.72 | 0.028949 | 122.34 | 510.8 | 706.8
0.73 | 0.029942 | 123.43 | 512.57 | 709.5
0.74 | 0.030949 | 124.52 | 514.29 | 712.4
0.75 | 0.03195 | 125.51 | 516 | 714.9
0.76 | 0.033119 | 126.59 | 517.56 | 717.6
0.77 | 0.034206 | 127.59 | 519.14 | 719.8
0.78 | 0.035392 | 128.73 | 520.66 | 722
0.79 | 0.036401 | 129.89 | 522.09 | 724
0.8 | 0.037589 | 130.88 | 523.62 | 725.9
0.81 | 0.038828 | 132.06 | 524.83 | 728.1
0.82 | 0.040083 | 132.96 | 526.22 | 729.7
0.83 | 0.041351 | 134.23 | 527.66 | 731.5
0.84 | 0.04266 | 135.38 | 528.86 | 732.9
0.85 | 0.043984 | 136.53 | 530.16 | 734.5
0.86 | 0.045149 | 137.55 | 531.33 | 735.8
0.87 | 0.046654 | 138.64 | 532.64 | 737.1
0.88 | 0.048226 | 139.83 | 533.81 | 738.3
0.89 | 0.049665 | 141.08 | 534.94 | 739.7
0.9 | 0.050846 | 142.23 | 536.03 | 740.9
0.91 | 0.052275 | 143.27 | 537.18 | 741.7
0.92 | 0.05382 | 144.5 | 538.36 | 742.7
0.93 | 0.055314 | 145.7 | 539.5 | 743.7
0.94 | 0.05691 | 146.91 | 540.54 | 744.3
0.95 | 0.05844 | 148.23 | 541.46 | 745.2
0.96 | 0.0602 | 149.23 | 542.66 | 746.3
0.97 | 0.06174 | 150.53 | 543.69 | 746.9
0.98 | 0.06366 | 151.6 | 544.68 | 747.5
0.99 | 0.06551 | 152.84 | 545.94 | 748.2
1 | 0.06726 | 154.05 | 546.86 | 749.1