## I-V Characteristic (mA-mm)
VDS (V) | VGS = -0.300 V | VGS = 0.100 V | VGS = 0.500 V | VGS = 0.900 V
0 | 2.0168e-05 | -0.5101 | -0.9987 | -5.911
0.01 | 0.0009022 | 7.744 | 15.58 | 11.784
0.02 | 0.0015477 | 15.418 | 31.447 | 29.136
0.03 | 0.0020341 | 22.476 | 47.479 | 46.514
0.04 | 0.002411 | 29.146 | 63.36 | 63.67
0.05 | 0.0027027 | 35.043 | 79.53 | 81.21
0.06 | 0.0029477 | 40.379 | 95.29 | 98.4
0.07 | 0.003152 | 45.349 | 110.5 | 115.28
0.08 | 0.0033289 | 49.661 | 126.45 | 132.18
0.09 | 0.0034881 | 53.477 | 141.64 | 149.25
0.1 | 0.0036245 | 56.862 | 156.34 | 165.55
0.11 | 0.0037789 | 59.79 | 171.37 | 182.07
0.12 | 0.0039107 | 62.37 | 186.25 | 198.95
0.13 | 0.0040501 | 64.82 | 200.68 | 214.97
0.14 | 0.0041947 | 66.86 | 214.51 | 230.75
0.15 | 0.0043387 | 68.77 | 228.7 | 246.78
0.16 | 0.0044899 | 70.45 | 242.49 | 262.55
0.17 | 0.0046238 | 71.95 | 255.67 | 278.18
0.18 | 0.0047653 | 73.35 | 268.52 | 293.07
0.19 | 0.0049236 | 74.57 | 281.69 | 308.58
0.2 | 0.0050498 | 75.82 | 294.03 | 323.64
0.21 | 0.00523 | 76.96 | 305.85 | 337.93
0.22 | 0.005384 | 78.01 | 317.95 | 352.7
0.23 | 0.0055725 | 79.04 | 329.46 | 367.1
0.24 | 0.005674 | 80.25 | 340.24 | 380.8
0.25 | 0.005876 | 81.37 | 350.97 | 394.47
0.26 | 0.006058 | 82.62 | 361.36 | 408.51
0.27 | 0.006257 | 83.94 | 371.4 | 421.74
0.28 | 0.006436 | 84.93 | 380.72 | 434.45
0.29 | 0.006646 | 86.39 | 390.23 | 447.41
0.3 | 0.006852 | 87.57 | 399.17 | 460.02
0.31 | 0.007092 | 88.7 | 407.61 | 472.34
0.32 | 0.007276 | 90.02 | 415.87 | 483.99
0.33 | 0.007497 | 91.02 | 423.9 | 495.92
0.34 | 0.007719 | 92.2 | 431.42 | 507.43
0.35 | 0.007939 | 93.29 | 438.51 | 518.24
0.36 | 0.008179 | 94.48 | 445.43 | 529.19
0.37 | 0.008443 | 95.52 | 452.11 | 539.72
0.38 | 0.008701 | 96.51 | 458.35 | 550.06
0.39 | 0.008938 | 97.66 | 464.25 | 559.83
0.4 | 0.009236 | 98.72 | 469.88 | 569.44
0.41 | 0.009523 | 99.83 | 475.37 | 578.9
0.42 | 0.009815 | 100.71 | 480.58 | 587.8
0.43 | 0.010107 | 101.9 | 485.41 | 596.2
0.44 | 0.010446 | 102.98 | 490.1 | 604.7
0.45 | 0.010782 | 104.06 | 494.6 | 613
0.46 | 0.011091 | 105.23 | 498.92 | 620.7
0.47 | 0.011495 | 106.13 | 503.02 | 628.1
0.48 | 0.011892 | 107.33 | 506.93 | 635.9
0.49 | 0.012317 | 108.46 | 510.71 | 642.5
0.5 | 0.012692 | 109.51 | 514.38 | 649.3
0.51 | 0.013181 | 110.61 | 517.92 | 655.7
0.52 | 0.013681 | 111.68 | 521.31 | 661.9
0.53 | 0.014203 | 112.89 | 524.56 | 667.7
0.54 | 0.014708 | 113.97 | 527.86 | 673.7
0.55 | 0.015238 | 115.23 | 530.86 | 678.9
0.56 | 0.015894 | 116.23 | 533.92 | 684.2
0.57 | 0.01641 | 117.49 | 536.83 | 688.8
0.58 | 0.017116 | 118.59 | 539.67 | 693.6
0.59 | 0.017734 | 119.83 | 542.51 | 698
0.6 | 0.018489 | 121.1 | 545.11 | 702.2
0.61 | 0.019101 | 122.11 | 547.71 | 705.9
0.62 | 0.019787 | 123.39 | 550.26 | 709.6
0.63 | 0.020547 | 124.6 | 552.73 | 713.2
0.64 | 0.021323 | 125.83 | 555.04 | 716.4
0.65 | 0.022117 | 127.14 | 557.35 | 719.4
0.66 | 0.02297 | 128.18 | 559.52 | 722.2
0.67 | 0.023792 | 129.5 | 561.75 | 724.9
0.68 | 0.024529 | 130.66 | 563.87 | 727.1
0.69 | 0.025547 | 131.96 | 565.74 | 729.7
0.7 | 0.026464 | 133.12 | 567.74 | 731.5
0.71 | 0.027412 | 134.24 | 569.56 | 733.5
0.72 | 0.028239 | 135.57 | 571.1 | 735.4
0.73 | 0.029211 | 136.79 | 572.8 | 736.7
0.74 | 0.030231 | 137.97 | 574.6 | 738.3
0.75 | 0.031175 | 139.08 | 576.4 | 739.9
0.76 | 0.032294 | 140.41 | 578 | 741.1
0.77 | 0.033301 | 141.7 | 579.1 | 742.5
0.78 | 0.034513 | 142.96 | 580.8 | 743.5
0.79 | 0.035399 | 144.26 | 582.2 | 744.7
0.8 | 0.036677 | 145.32 | 583.4 | 745.7
0.81 | 0.037856 | 146.75 | 584.9 | 746.3
0.82 | 0.039019 | 147.95 | 586.2 | 747.1
0.83 | 0.04018 | 149.3 | 587.4 | 747.9
0.84 | 0.041524 | 150.54 | 588.8 | 748.7
0.85 | 0.042749 | 151.86 | 589.8 | 749.5
0.86 | 0.043896 | 153.14 | 591 | 750
0.87 | 0.045445 | 154.57 | 592.4 | 750.6
0.88 | 0.046637 | 155.88 | 593.6 | 751.1
0.89 | 0.048031 | 157.03 | 594.6 | 751.6
0.9 | 0.049286 | 158.57 | 595.4 | 752.3
0.91 | 0.050765 | 159.87 | 596.8 | 752.7
0.92 | 0.052145 | 161.28 | 597.8 | 753.1
0.93 | 0.053571 | 162.73 | 599 | 753.5
0.94 | 0.055015 | 163.91 | 599.9 | 753.9
0.95 | 0.056678 | 165.41 | 601 | 754.2
0.96 | 0.058 | 166.72 | 601.8 | 754.5
0.97 | 0.0595 | 168.12 | 602.8 | 754.8
0.98 | 0.061 | 169.52 | 604.2 | 755.1
0.99 | 0.06289 | 170.81 | 605.1 | 755.5
1 | 0.06437 | 172.25 | 606.3 | 755.9