## I-V Characteristic (mA-mm)
VDS (V) | VGS = -0.300 V | VGS = 0.100 V | VGS = 0.500 V | VGS = 0.900 V
0 | 2.7558e-05 | -0.46405 | -0.8512 | -6.164
0.01 | 0.0009292 | 7.447 | 14.027 | 9.946
0.02 | 0.0015963 | 14.784 | 28.792 | 26.004
0.03 | 0.0020968 | 21.576 | 43.297 | 41.896
0.04 | 0.0024826 | 27.943 | 58.12 | 57.8
0.05 | 0.0027867 | 33.739 | 72.85 | 73.74
0.06 | 0.003031 | 38.891 | 87.13 | 89.45
0.07 | 0.003245 | 43.586 | 101.44 | 105.23
0.08 | 0.0034311 | 47.761 | 115.63 | 120.65
0.09 | 0.0036052 | 51.501 | 129.73 | 135.95
0.1 | 0.0037609 | 54.772 | 143.66 | 151.6
0.11 | 0.0039074 | 57.59 | 157.38 | 166.74
0.12 | 0.0040532 | 60.15 | 171.01 | 181.74
0.13 | 0.0041916 | 62.48 | 184.24 | 196.84
0.14 | 0.0043308 | 64.45 | 197.14 | 211.88
0.15 | 0.0044954 | 66.29 | 210.48 | 226.42
0.16 | 0.0046364 | 67.88 | 223.08 | 241.08
0.17 | 0.0047919 | 69.34 | 235.36 | 255.6
0.18 | 0.0049412 | 70.65 | 247.64 | 269.7
0.19 | 0.0051078 | 71.88 | 259.75 | 284.14
0.2 | 0.0052686 | 73.13 | 271.44 | 298.12
0.21 | 0.0054257 | 74.13 | 282.77 | 311.78
0.22 | 0.0056095 | 75.18 | 293.88 | 325.26
0.23 | 0.00566 | 76.26 | 304.76 | 338.81
0.24 | 0.005869 | 77.26 | 315.16 | 352.33
0.25 | 0.006053 | 78.37 | 325.27 | 365.15
0.26 | 0.006268 | 79.4 | 335.2 | 378.01
0.27 | 0.006472 | 80.57 | 344.71 | 390.89
0.28 | 0.006663 | 81.8 | 353.8 | 403.29
0.29 | 0.006886 | 82.9 | 362.87 | 415.48
0.3 | 0.007112 | 84.02 | 371.28 | 427.66
0.31 | 0.007348 | 85.2 | 379.49 | 439.56
0.32 | 0.007556 | 86.25 | 387.42 | 451.04
0.33 | 0.007803 | 87.37 | 395.14 | 462.57
0.34 | 0.008036 | 88.46 | 402.39 | 473.7
0.35 | 0.008301 | 89.42 | 409.25 | 484.63
0.36 | 0.008551 | 90.56 | 415.95 | 495.33
0.37 | 0.008803 | 91.62 | 422.35 | 505.51
0.38 | 0.009081 | 92.58 | 428.37 | 515.98
0.39 | 0.009346 | 93.64 | 434.01 | 525.82
0.4 | 0.009639 | 94.54 | 439.49 | 535.43
0.41 | 0.009951 | 95.55 | 444.68 | 544.87
0.42 | 0.010272 | 96.67 | 449.69 | 553.96
0.43 | 0.010576 | 97.63 | 454.34 | 563.06
0.44 | 0.010925 | 98.61 | 458.8 | 571.6
0.45 | 0.011278 | 99.61 | 463.1 | 579.8
0.46 | 0.011632 | 100.63 | 467.16 | 588
0.47 | 0.012065 | 101.64 | 471.06 | 596.1
0.48 | 0.012501 | 102.71 | 474.77 | 603.7
0.49 | 0.012951 | 103.58 | 478.3 | 611
0.5 | 0.013338 | 104.68 | 481.8 | 618.2
0.51 | 0.01388 | 105.69 | 485.11 | 625.5
0.52 | 0.014337 | 106.77 | 488.34 | 632.3
0.53 | 0.014921 | 107.87 | 491.4 | 638.5
0.54 | 0.015438 | 108.74 | 494.41 | 644.7
0.55 | 0.016069 | 109.97 | 497.33 | 650.5
0.56 | 0.016707 | 111.04 | 500.15 | 656.5
0.57 | 0.017307 | 112.06 | 502.85 | 662.1
0.58 | 0.017982 | 113.13 | 505.54 | 667.4
0.59 | 0.018729 | 114.22 | 508.22 | 672.5
0.6 | 0.019438 | 115.34 | 510.78 | 677.2
0.61 | 0.020025 | 116.43 | 513.33 | 682.2
0.62 | 0.020928 | 117.55 | 515.64 | 686.6
0.63 | 0.021695 | 118.57 | 518.09 | 690.5
0.64 | 0.022533 | 119.8 | 520.44 | 695
0.65 | 0.023344 | 120.86 | 522.65 | 698.7
0.66 | 0.024177 | 122.03 | 524.87 | 702.1
0.67 | 0.025009 | 123.18 | 526.91 | 705.7
0.68 | 0.025858 | 124.24 | 529.03 | 708.9
0.69 | 0.026804 | 125.36 | 531.05 | 712
0.7 | 0.027821 | 126.51 | 533.01 | 714.9
0.71 | 0.028803 | 127.61 | 534.85 | 717.4
0.72 | 0.029707 | 128.77 | 536.71 | 719.9
0.73 | 0.03082 | 129.81 | 538.51 | 722.1
0.74 | 0.031817 | 131.04 | 540.23 | 724.7
0.75 | 0.03298 | 132.18 | 541.87 | 726.9
0.76 | 0.033963 | 133.37 | 543.39 | 728.7
0.77 | 0.035139 | 134.41 | 545.02 | 730.3
0.78 | 0.036302 | 135.57 | 546.57 | 732.2
0.79 | 0.03732 | 136.71 | 548.02 | 734.1
0.8 | 0.038603 | 137.91 | 549.5 | 735.5
0.81 | 0.039852 | 139.16 | 550.83 | 736.7
0.82 | 0.041199 | 140.11 | 552.19 | 738.1
0.83 | 0.042251 | 141.5 | 553.52 | 739.5
0.84 | 0.04362 | 142.66 | 554.81 | 740.9
0.85 | 0.044997 | 143.86 | 556.03 | 741.7
0.86 | 0.046303 | 145.16 | 557.25 | 742.7
0.87 | 0.0477 | 146.29 | 558.43 | 743.9
0.88 | 0.049075 | 147.57 | 559.64 | 744.7
0.89 | 0.050585 | 148.75 | 560.73 | 745.7
0.9 | 0.051666 | 150.01 | 561.82 | 746.3
0.91 | 0.053416 | 151.22 | 563.02 | 747.5
0.92 | 0.054796 | 152.52 | 564.19 | 748.1
0.93 | 0.056506 | 153.78 | 565.21 | 748.9
0.94 | 0.05786 | 155 | 566.4 | 749.5
0.95 | 0.05954 | 156.23 | 567.36 | 749.9
0.96 | 0.06112 | 157.51 | 568.49 | 750.7
0.97 | 0.0627 | 158.8 | 569.57 | 751.1
0.98 | 0.06431 | 160.08 | 570.3 | 751.6
0.99 | 0.06592 | 161.46 | 571.6 | 752.3
1 | 0.06758 | 162.79 | 572.5 | 752.7