## I-V Characteristic (mA-mm)
VDS (V) | VGS = -0.300 V | VGS = 0.100 V | VGS = 0.500 V | VGS = 0.900 V
0 | 1.6505e-05 | -0.40645 | -0.9609 | -5.955
0.01 | 0.0009884 | 7.693 | 14.727 | 10.895
0.02 | 0.0017021 | 15.36 | 30.21 | 27.677
0.03 | 0.0022445 | 22.407 | 45.861 | 44.261
0.04 | 0.0026606 | 29.096 | 61.09 | 61.13
0.05 | 0.0029846 | 34.997 | 76.44 | 77.46
0.06 | 0.0032495 | 40.441 | 91.56 | 94.32
0.07 | 0.0034772 | 45.361 | 106.65 | 110.68
0.08 | 0.0036745 | 49.7 | 121.42 | 126.75
0.09 | 0.0038617 | 53.598 | 136.15 | 143.01
0.1 | 0.0040163 | 56.94 | 151 | 159.03
0.11 | 0.0041909 | 60.06 | 165.14 | 175.03
0.12 | 0.00434 | 62.76 | 179.31 | 190.8
0.13 | 0.0044813 | 65.08 | 193.4 | 206.49
0.14 | 0.0046517 | 67.2 | 206.89 | 221.95
0.15 | 0.0048155 | 69.08 | 220.65 | 237.53
0.16 | 0.0049838 | 70.71 | 233.78 | 252.65
0.17 | 0.0051363 | 72.26 | 246.77 | 267.66
0.18 | 0.0052995 | 73.66 | 259.36 | 282.33
0.19 | 0.0054696 | 74.94 | 271.99 | 297.09
0.2 | 0.0056301 | 76.2 | 284.15 | 311.89
0.21 | 0.005698 | 77.29 | 295.81 | 325.94
0.22 | 0.005908 | 78.42 | 307.29 | 339.94
0.23 | 0.006119 | 79.49 | 318.61 | 354.1
0.24 | 0.006296 | 80.59 | 329.54 | 367.6
0.25 | 0.006517 | 81.76 | 339.83 | 381.19
0.26 | 0.006734 | 82.94 | 350.03 | 394.23
0.27 | 0.006971 | 84.11 | 359.86 | 407.47
0.28 | 0.00716 | 85.39 | 369.17 | 420.16
0.29 | 0.007395 | 86.57 | 378.4 | 432.77
0.3 | 0.007637 | 87.8 | 387.16 | 445.05
0.31 | 0.007849 | 89.05 | 395.68 | 457.27
0.32 | 0.008097 | 90.22 | 403.72 | 468.86
0.33 | 0.008369 | 91.34 | 411.5 | 480.55
0.34 | 0.008616 | 92.52 | 418.98 | 491.98
0.35 | 0.008847 | 93.44 | 426.15 | 502.91
0.36 | 0.009144 | 94.64 | 432.92 | 513.6
0.37 | 0.009407 | 95.69 | 439.4 | 524.11
0.38 | 0.009703 | 96.83 | 445.61 | 534.22
0.39 | 0.01 | 97.88 | 451.49 | 544.3
0.4 | 0.010306 | 98.85 | 457.08 | 553.93
0.41 | 0.010661 | 100.05 | 462.38 | 563.21
0.42 | 0.010941 | 101.09 | 467.49 | 572.3
0.43 | 0.011326 | 102.06 | 472.31 | 581.2
0.44 | 0.011706 | 103.15 | 476.97 | 589.5
0.45 | 0.012087 | 104.15 | 481.32 | 597.8
0.46 | 0.012469 | 105.29 | 485.54 | 605.8
0.47 | 0.012886 | 106.33 | 489.6 | 613.5
0.48 | 0.013323 | 107.41 | 493.43 | 620.7
0.49 | 0.013847 | 108.38 | 497.16 | 627.9
0.5 | 0.014337 | 109.58 | 500.72 | 634.9
0.51 | 0.014827 | 110.64 | 504.19 | 641.7
0.52 | 0.01541 | 111.76 | 507.49 | 648.3
0.53 | 0.015912 | 112.9 | 510.73 | 654.1
0.54 | 0.016505 | 113.92 | 513.82 | 660.1
0.55 | 0.017119 | 115.12 | 516.9 | 665.8
0.56 | 0.017846 | 116.25 | 519.88 | 671.3
0.57 | 0.018487 | 117.37 | 522.68 | 676.6
0.58 | 0.019202 | 118.44 | 525.48 | 681.4
0.59 | 0.019962 | 119.64 | 528.16 | 686.2
0.6 | 0.0207 | 120.78 | 530.88 | 690.7
0.61 | 0.021506 | 121.98 | 533.5 | 695
0.62 | 0.022312 | 123.13 | 535.88 | 699
0.63 | 0.023148 | 124.23 | 538.28 | 702.5
0.64 | 0.023953 | 125.43 | 540.71 | 706.4
0.65 | 0.024951 | 126.61 | 543.04 | 709.6
0.66 | 0.025826 | 127.82 | 545.21 | 712.8
0.67 | 0.026856 | 129.03 | 547.37 | 715.7
0.68 | 0.027733 | 130.15 | 549.47 | 718.5
0.69 | 0.028617 | 131.4 | 551.5 | 721.3
0.7 | 0.029746 | 132.56 | 553.44 | 723.6
0.71 | 0.030706 | 133.77 | 555.2 | 725.8
0.72 | 0.03174 | 134.99 | 557.16 | 728.1
0.73 | 0.033017 | 136.12 | 558.88 | 729.9
0.74 | 0.034207 | 137.35 | 560.63 | 731.5
0.75 | 0.035171 | 138.59 | 562.34 | 733.5
0.76 | 0.036425 | 139.79 | 563.81 | 734.9
0.77 | 0.037659 | 140.84 | 565.38 | 736.5
0.78 | 0.038839 | 142.16 | 566.9 | 738.1
0.79 | 0.040107 | 143.33 | 568.32 | 739.5
0.8 | 0.041315 | 144.64 | 569.77 | 740.5
0.81 | 0.042661 | 145.91 | 570.9 | 741.5
0.82 | 0.043829 | 146.91 | 572.3 | 742.7
0.83 | 0.045251 | 148.29 | 573.6 | 743.7
0.84 | 0.04667 | 149.54 | 574.8 | 744.7
0.85 | 0.04828 | 150.9 | 575.9 | 745.7
0.86 | 0.049438 | 152.14 | 577.3 | 746.3
0.87 | 0.051093 | 153.38 | 578.2 | 747.3
0.88 | 0.052464 | 154.72 | 579.4 | 747.5
0.89 | 0.05395 | 156.03 | 580.8 | 748.5
0.9 | 0.055655 | 157.43 | 581.8 | 749.1
0.91 | 0.05698 | 158.63 | 583 | 749.6
0.92 | 0.05856 | 159.95 | 584 | 750.4
0.93 | 0.06029 | 161.3 | 585 | 750.7
0.94 | 0.06203 | 162.62 | 586 | 751.5
0.95 | 0.06368 | 164.01 | 587.4 | 751.9
0.96 | 0.06503 | 165.23 | 588.4 | 752.4
0.97 | 0.06725 | 166.67 | 589.4 | 752.7
0.98 | 0.06864 | 167.99 | 590.6 | 753.2
0.99 | 0.07072 | 169.37 | 591.4 | 753.6
1 | 0.07268 | 170.81 | 592.6 | 753.9