## I-V Characteristic (mA-mm)
VDS (V) | VGS = -0.300 V | VGS = 0.100 V | VGS = 0.500 V | VGS = 0.900 V
0 | 2.0995e-05 | -0.49024 | -1.056 | -5.975
0.01 | 0.0009449 | 7.76 | 14.973 | 11.125
0.02 | 0.0016053 | 15.279 | 30.643 | 28.124
0.03 | 0.0021098 | 22.323 | 46.103 | 44.942
0.04 | 0.0024994 | 28.929 | 62.03 | 62.11
0.05 | 0.0027999 | 34.885 | 77.17 | 78.68
0.06 | 0.0030427 | 40.244 | 92.28 | 95.02
0.07 | 0.003252 | 45.13 | 107.97 | 112.16
0.08 | 0.0034238 | 49.451 | 123.02 | 128.69
0.09 | 0.0035957 | 53.262 | 137.53 | 144.67
0.1 | 0.003737 | 56.682 | 152.18 | 160.79
0.11 | 0.0038859 | 59.52 | 167.21 | 177.33
0.12 | 0.0040385 | 62.19 | 181.48 | 193.47
0.13 | 0.0041853 | 64.53 | 195.19 | 208.86
0.14 | 0.0043379 | 66.7 | 209.22 | 224.69
0.15 | 0.0044759 | 68.54 | 223.08 | 240.55
0.16 | 0.0046253 | 70.19 | 235.98 | 255.34
0.17 | 0.0047815 | 71.74 | 249.24 | 270.93
0.18 | 0.0049283 | 73.03 | 262.18 | 285.89
0.19 | 0.0051045 | 74.37 | 274.7 | 300.58
0.2 | 0.0052638 | 75.52 | 286.68 | 315.13
0.21 | 0.0054283 | 76.67 | 298.8 | 329.73
0.22 | 0.0055934 | 77.77 | 310.48 | 344.12
0.23 | 0.005664 | 78.77 | 321.53 | 357.93
0.24 | 0.005863 | 79.91 | 332.5 | 371.74
0.25 | 0.006056 | 81.08 | 343.16 | 385.51
0.26 | 0.006249 | 82.28 | 353.26 | 398.81
0.27 | 0.006456 | 83.37 | 362.98 | 411.73
0.28 | 0.00667 | 84.7 | 372.69 | 424.91
0.29 | 0.006848 | 85.91 | 381.9 | 437.47
0.3 | 0.007085 | 87.13 | 390.4 | 449.54
0.31 | 0.00731 | 88.37 | 399.17 | 462.15
0.32 | 0.00754 | 89.42 | 407.34 | 474
0.33 | 0.007756 | 90.64 | 415.09 | 485.53
0.34 | 0.00801 | 91.72 | 422.51 | 496.73
0.35 | 0.008239 | 92.79 | 429.74 | 507.8
0.36 | 0.008483 | 93.9 | 436.74 | 518.97
0.37 | 0.008736 | 95 | 443.14 | 529.47
0.38 | 0.009015 | 96.03 | 449.24 | 539.44
0.39 | 0.009285 | 97.09 | 455.14 | 549.35
0.4 | 0.009535 | 98.2 | 460.93 | 559.34
0.41 | 0.009862 | 99.19 | 466.35 | 568.8
0.42 | 0.010178 | 100.18 | 471.38 | 577.6
0.43 | 0.010506 | 101.26 | 476.17 | 586.4
0.44 | 0.010805 | 102.39 | 480.99 | 594.9
0.45 | 0.011175 | 103.45 | 485.4 | 602.9
0.46 | 0.011551 | 104.44 | 489.57 | 611.1
0.47 | 0.011941 | 105.55 | 493.6 | 619
0.48 | 0.012343 | 106.65 | 497.6 | 626.1
0.49 | 0.012779 | 107.72 | 501.34 | 633.3
0.5 | 0.01324 | 108.84 | 504.87 | 640.3
0.51 | 0.013686 | 109.85 | 508.34 | 646.9
0.52 | 0.014245 | 110.96 | 511.78 | 653.3
0.53 | 0.014783 | 112.12 | 515.01 | 659.5
0.54 | 0.015362 | 113.24 | 518.15 | 665.2
0.55 | 0.015913 | 114.29 | 521.2 | 671
0.56 | 0.016527 | 115.43 | 524.22 | 676.4
0.57 | 0.017166 | 116.61 | 527.16 | 681.4
0.58 | 0.017775 | 117.81 | 529.96 | 686.2
0.59 | 0.018471 | 118.91 | 532.56 | 690.8
0.6 | 0.019186 | 119.94 | 535.28 | 695.5
0.61 | 0.019955 | 121.26 | 537.94 | 699.7
0.62 | 0.020632 | 122.42 | 540.45 | 703.3
0.63 | 0.021452 | 123.58 | 542.92 | 706.9
0.64 | 0.022232 | 124.86 | 545.23 | 710.8
0.65 | 0.023214 | 125.9 | 547.56 | 714.1
0.66 | 0.023907 | 127.14 | 549.84 | 717.1
0.67 | 0.024745 | 128.43 | 551.93 | 719.7
0.68 | 0.025764 | 129.54 | 554.09 | 722.6
0.69 | 0.026561 | 130.72 | 556.07 | 725.3
0.7 | 0.027538 | 131.92 | 558.03 | 727.4
0.71 | 0.028558 | 133.12 | 559.96 | 729.5
0.72 | 0.02956 | 134.37 | 561.76 | 731.5
0.73 | 0.030574 | 135.6 | 563.51 | 733.5
0.74 | 0.031527 | 136.63 | 565.23 | 735.4
0.75 | 0.032625 | 137.88 | 566.84 | 737
0.76 | 0.033698 | 139.19 | 568.43 | 738.3
0.77 | 0.034783 | 140.31 | 569.9 | 739.9
0.78 | 0.035932 | 141.64 | 571.3 | 741.1
0.79 | 0.037164 | 142.74 | 572.7 | 742.5
0.8 | 0.038133 | 144.03 | 574.4 | 743.5
0.81 | 0.039618 | 145.26 | 575.4 | 744.7
0.82 | 0.040718 | 146.53 | 576.6 | 745.5
0.83 | 0.041993 | 147.83 | 578 | 746.5
0.84 | 0.043308 | 149 | 579.1 | 747.5
0.85 | 0.044653 | 150.28 | 580.5 | 747.9
0.86 | 0.045895 | 151.54 | 581.8 | 749.1
0.87 | 0.047241 | 152.95 | 582.8 | 749.7
0.88 | 0.048741 | 154.12 | 584.2 | 750.4
0.89 | 0.050226 | 155.44 | 585.3 | 750.8
0.9 | 0.051533 | 156.75 | 586.2 | 751.3
0.91 | 0.052851 | 158.11 | 587.4 | 752.1
0.92 | 0.054473 | 159.48 | 588.5 | 752.4
0.93 | 0.056028 | 160.71 | 589.4 | 753.1
0.94 | 0.05705 | 162.07 | 590.6 | 753.5
0.95 | 0.05906 | 163.41 | 591.7 | 754
0.96 | 0.06073 | 164.85 | 593 | 754.3
0.97 | 0.06217 | 166.22 | 593.8 | 754.7
0.98 | 0.06403 | 167.48 | 595 | 755.2
0.99 | 0.06547 | 168.91 | 595.8 | 755.5
1 | 0.06734 | 170.2 | 597.2 | 755.9