## I-V Characteristic (mA-mm)
VDS (V) | VGS = -0.300 V | VGS = 0.100 V | VGS = 0.500 V | VGS = 0.900 V
0 | 2.4528e-05 | -0.45103 | -0.8878 | -6.254
0.01 | 0.00097 | 7.473 | 14.192 | 10.201
0.02 | 0.0016641 | 14.905 | 28.829 | 25.924
0.03 | 0.0021849 | 21.764 | 43.429 | 41.821
0.04 | 0.0025874 | 28.142 | 58.21 | 57.75
0.05 | 0.0029011 | 33.892 | 72.54 | 73.58
0.06 | 0.003166 | 39.109 | 87.19 | 89.3
0.07 | 0.0033835 | 43.954 | 101.84 | 105.18
0.08 | 0.0035813 | 48.142 | 115.55 | 120.35
0.09 | 0.0037486 | 51.867 | 129.73 | 135.93
0.1 | 0.003912 | 55.206 | 143.78 | 151.22
0.11 | 0.0040728 | 57.93 | 157.33 | 166.26
0.12 | 0.0042134 | 60.57 | 171 | 181.71
0.13 | 0.0043692 | 62.91 | 184.41 | 196.65
0.14 | 0.0045225 | 64.96 | 197.6 | 211.22
0.15 | 0.0046711 | 66.84 | 210.41 | 226.06
0.16 | 0.004837 | 68.46 | 223.24 | 241.01
0.17 | 0.0049899 | 69.93 | 235.9 | 255.19
0.18 | 0.0051568 | 71.21 | 247.93 | 269.26
0.19 | 0.0053164 | 72.46 | 259.94 | 283.68
0.2 | 0.00549 | 73.61 | 271.81 | 297.75
0.21 | 0.0056623 | 74.78 | 283.31 | 311.53
0.22 | 0.005725 | 75.78 | 294.18 | 324.93
0.23 | 0.005931 | 76.76 | 305.23 | 338.68
0.24 | 0.006137 | 77.88 | 315.81 | 351.79
0.25 | 0.006334 | 78.97 | 325.79 | 364.6
0.26 | 0.00652 | 80.02 | 335.75 | 377.84
0.27 | 0.006752 | 81.27 | 345.45 | 390.54
0.28 | 0.006963 | 82.34 | 354.6 | 402.87
0.29 | 0.007196 | 83.6 | 363.4 | 415.21
0.3 | 0.007394 | 84.7 | 372.03 | 427.42
0.31 | 0.007624 | 85.95 | 380.52 | 439.25
0.32 | 0.00785 | 87.01 | 388.29 | 450.66
0.33 | 0.008097 | 88.07 | 395.98 | 462.3
0.34 | 0.008355 | 89.17 | 403.38 | 473.59
0.35 | 0.008631 | 90.22 | 410.45 | 484.46
0.36 | 0.008899 | 91.38 | 417.08 | 495.04
0.37 | 0.009136 | 92.2 | 423.41 | 505.56
0.38 | 0.00945 | 93.34 | 429.55 | 515.91
0.39 | 0.009721 | 94.37 | 435.33 | 525.64
0.4 | 0.010025 | 95.36 | 440.83 | 535.49
0.41 | 0.010337 | 96.35 | 445.96 | 544.88
0.42 | 0.010655 | 97.27 | 450.98 | 554.17
0.43 | 0.010989 | 98.33 | 455.77 | 563.09
0.44 | 0.011306 | 99.39 | 460.29 | 571.5
0.45 | 0.011731 | 100.3 | 464.48 | 579.8
0.46 | 0.012112 | 101.42 | 468.6 | 588.2
0.47 | 0.012509 | 102.36 | 472.53 | 596.2
0.48 | 0.012915 | 103.43 | 476.3 | 603.8
0.49 | 0.013377 | 104.43 | 479.84 | 611
0.5 | 0.013856 | 105.45 | 483.31 | 618.4
0.51 | 0.014382 | 106.49 | 486.65 | 625.5
0.52 | 0.014883 | 107.51 | 489.93 | 632.3
0.53 | 0.015438 | 108.59 | 493.03 | 638.9
0.54 | 0.016056 | 109.62 | 495.96 | 645.1
0.55 | 0.016614 | 110.72 | 498.99 | 651.1
0.56 | 0.017272 | 111.71 | 501.89 | 656.9
0.57 | 0.017921 | 112.84 | 504.67 | 662.6
0.58 | 0.01862 | 113.88 | 507.4 | 667.7
0.59 | 0.019247 | 115.02 | 509.94 | 673
0.6 | 0.020058 | 116.25 | 512.61 | 677.6
0.61 | 0.020816 | 117.15 | 515.11 | 682.4
0.62 | 0.021581 | 118.34 | 517.6 | 687
0.63 | 0.022335 | 119.47 | 519.95 | 690.9
0.64 | 0.023246 | 120.62 | 522.32 | 695.2
0.65 | 0.024124 | 121.7 | 524.58 | 699
0.66 | 0.024965 | 122.82 | 526.77 | 702.6
0.67 | 0.025903 | 123.98 | 528.93 | 706
0.68 | 0.026806 | 125.1 | 530.92 | 709.2
0.69 | 0.027809 | 126.31 | 533 | 712.5
0.7 | 0.028775 | 127.33 | 534.98 | 715.3
0.71 | 0.029735 | 128.49 | 536.89 | 718.1
0.72 | 0.030729 | 129.66 | 538.79 | 720.5
0.73 | 0.03178 | 130.8 | 540.42 | 722.8
0.74 | 0.032826 | 132.08 | 542.19 | 725.1
0.75 | 0.034 | 133 | 543.87 | 727.1
0.76 | 0.035166 | 134.24 | 545.53 | 729.1
0.77 | 0.036173 | 135.36 | 547.14 | 731.3
0.78 | 0.037479 | 136.55 | 548.58 | 733.1
0.79 | 0.03875 | 137.71 | 550.04 | 734.3
0.8 | 0.039953 | 138.91 | 551.47 | 736.3
0.81 | 0.04117 | 140.16 | 552.89 | 737.7
0.82 | 0.042428 | 141.3 | 554.16 | 738.7
0.83 | 0.043749 | 142.5 | 555.52 | 739.9
0.84 | 0.044962 | 143.58 | 556.76 | 741.2
0.85 | 0.046413 | 144.9 | 558.02 | 742.7
0.86 | 0.047838 | 146.11 | 559.27 | 743.5
0.87 | 0.049156 | 147.41 | 560.38 | 744.4
0.88 | 0.050476 | 148.66 | 561.62 | 745.2
0.89 | 0.052114 | 149.7 | 562.79 | 746.3
0.9 | 0.053499 | 151.1 | 563.87 | 747.3
0.91 | 0.055169 | 152.38 | 565.13 | 748.2
0.92 | 0.056595 | 153.68 | 566.16 | 748.9
0.93 | 0.05826 | 154.97 | 567.29 | 749.3
0.94 | 0.05984 | 156.17 | 568.31 | 750
0.95 | 0.06093 | 157.55 | 569.43 | 750.8
0.96 | 0.06291 | 158.83 | 570.3 | 751.1
0.97 | 0.06475 | 160.16 | 571.5 | 751.9
0.98 | 0.06631 | 161.34 | 572.3 | 752.4
0.99 | 0.06798 | 162.63 | 573.5 | 752.9
1 | 0.06942 | 163.97 | 574.6 | 753.5