## I-V Characteristic (mA-mm)
VDS (V) | VGS = -0.300 V | VGS = 0.100 V | VGS = 0.500 V | VGS = 0.900 V
0 | 2.5647e-05 | -0.5105 | -0.6666 | -6.026
0.01 | 0.0009344 | 7.433 | 13.756 | 9.672
0.02 | 0.0016016 | 14.595 | 28.216 | 25.416
0.03 | 0.0021011 | 21.326 | 42.727 | 41.035
0.04 | 0.0024861 | 27.655 | 57.05 | 56.686
0.05 | 0.0027954 | 33.373 | 71.53 | 72.13
0.06 | 0.00304 | 38.502 | 85.66 | 87.49
0.07 | 0.0032514 | 43.166 | 99.82 | 103.39
0.08 | 0.0034355 | 47.311 | 113.76 | 118.43
0.09 | 0.0035895 | 51.002 | 127.63 | 133.41
0.1 | 0.0037562 | 54.228 | 141.06 | 148.46
0.11 | 0.0039019 | 57.1 | 154.68 | 163.67
0.12 | 0.0040534 | 59.65 | 168.4 | 178.69
0.13 | 0.0041913 | 61.89 | 181.36 | 193.18
0.14 | 0.0043389 | 63.89 | 194.12 | 207.93
0.15 | 0.0044926 | 65.64 | 207.02 | 222.6
0.16 | 0.0046256 | 67.24 | 219.6 | 236.61
0.17 | 0.0047807 | 68.66 | 231.93 | 251.15
0.18 | 0.0049472 | 69.99 | 243.78 | 265.23
0.19 | 0.0050905 | 71.29 | 255.9 | 279.12
0.2 | 0.0052657 | 72.33 | 267.46 | 292.83
0.21 | 0.0054269 | 73.39 | 278.58 | 306.77
0.22 | 0.0056047 | 74.43 | 289.6 | 320.18
0.23 | 0.00563 | 75.39 | 300.51 | 333.37
0.24 | 0.005835 | 76.35 | 310.78 | 346.47
0.25 | 0.006048 | 77.44 | 320.8 | 359.65
0.26 | 0.006255 | 78.6 | 330.78 | 372.35
0.27 | 0.00646 | 79.59 | 340.18 | 384.8
0.28 | 0.006653 | 80.75 | 349.18 | 397.41
0.29 | 0.006879 | 82.02 | 358.07 | 409.54
0.3 | 0.007072 | 83.14 | 366.55 | 421.25
0.31 | 0.007323 | 84.28 | 374.77 | 433.48
0.32 | 0.007544 | 85.29 | 382.56 | 444.94
0.33 | 0.007802 | 86.45 | 390.29 | 456.28
0.34 | 0.008015 | 87.49 | 397.6 | 467.32
0.35 | 0.008266 | 88.5 | 404.41 | 478.29
0.36 | 0.008524 | 89.57 | 411.08 | 489.22
0.37 | 0.008789 | 90.55 | 417.38 | 499.6
0.38 | 0.009058 | 91.56 | 423.46 | 509.58
0.39 | 0.009358 | 92.46 | 429.14 | 519.6
0.4 | 0.009637 | 93.56 | 434.58 | 529.66
0.41 | 0.009904 | 94.44 | 439.76 | 538.93
0.42 | 0.010231 | 95.58 | 444.71 | 548.1
0.43 | 0.010573 | 96.47 | 449.38 | 557.12
0.44 | 0.010911 | 97.43 | 453.83 | 566.04
0.45 | 0.011265 | 98.55 | 458 | 574.3
0.46 | 0.011629 | 99.39 | 462.09 | 582.3
0.47 | 0.012019 | 100.34 | 465.94 | 590.8
0.48 | 0.012442 | 101.46 | 469.66 | 598.3
0.49 | 0.012902 | 102.45 | 473.19 | 606
0.5 | 0.013368 | 103.51 | 476.58 | 613.5
0.51 | 0.013864 | 104.43 | 479.91 | 620.3
0.52 | 0.0143 | 105.45 | 483.06 | 627.5
0.53 | 0.014877 | 106.51 | 486.18 | 633.9
0.54 | 0.015468 | 107.63 | 489.06 | 640.1
0.55 | 0.016074 | 108.46 | 492 | 646.2
0.56 | 0.016629 | 109.58 | 494.85 | 652.5
0.57 | 0.017307 | 110.72 | 497.62 | 658.3
0.58 | 0.017969 | 111.78 | 500.26 | 663.8
0.59 | 0.018612 | 112.89 | 502.81 | 669
0.6 | 0.019353 | 113.72 | 505.4 | 674.2
0.61 | 0.020101 | 114.92 | 507.94 | 678.8
0.62 | 0.020859 | 116.04 | 510.33 | 683.6
0.63 | 0.021545 | 117.15 | 512.77 | 687.7
0.64 | 0.022431 | 118.25 | 514.96 | 692
0.65 | 0.023234 | 119.29 | 517.31 | 696.2
0.66 | 0.024169 | 120.5 | 519.47 | 700
0.67 | 0.024925 | 121.62 | 521.64 | 703.4
0.68 | 0.025859 | 122.8 | 523.69 | 706.9
0.69 | 0.026831 | 123.71 | 525.65 | 710
0.7 | 0.027624 | 124.88 | 527.7 | 713.2
0.71 | 0.028699 | 125.99 | 529.57 | 716
0.72 | 0.029717 | 127.17 | 531.44 | 718.8
0.73 | 0.030814 | 128.29 | 533.11 | 721.3
0.74 | 0.03178 | 129.25 | 534.88 | 723.6
0.75 | 0.032975 | 130.41 | 536.58 | 725.9
0.76 | 0.033973 | 131.5 | 538.24 | 728.3
0.77 | 0.035095 | 132.8 | 539.89 | 729.9
0.78 | 0.036121 | 133.98 | 541.28 | 731.9
0.79 | 0.037437 | 134.93 | 542.75 | 733.8
0.8 | 0.038507 | 136.11 | 544.23 | 735.5
0.81 | 0.039685 | 137.26 | 545.64 | 737.1
0.82 | 0.041035 | 138.4 | 547.02 | 738.6
0.83 | 0.042278 | 139.68 | 548.3 | 740.1
0.84 | 0.043567 | 140.78 | 549.51 | 741.1
0.85 | 0.044815 | 142.02 | 550.85 | 742.7
0.86 | 0.046197 | 143.15 | 552.01 | 743.5
0.87 | 0.04756 | 144.43 | 553.22 | 744.7
0.88 | 0.048909 | 145.61 | 554.45 | 745.9
0.89 | 0.050393 | 146.85 | 555.53 | 746.9
0.9 | 0.051905 | 148.12 | 556.68 | 747.5
0.91 | 0.053312 | 149.32 | 557.92 | 748.5
0.92 | 0.054608 | 150.6 | 558.94 | 749.5
0.93 | 0.056279 | 151.73 | 560.08 | 750.1
0.94 | 0.05778 | 153.09 | 561.13 | 750.8
0.95 | 0.05914 | 154.33 | 562.24 | 751.3
0.96 | 0.06094 | 155.6 | 563.36 | 752.1
0.97 | 0.06257 | 156.84 | 564.33 | 752.7
0.98 | 0.06431 | 157.99 | 565.48 | 753.5
0.99 | 0.06634 | 159.43 | 566.54 | 754
1 | 0.06754 | 160.66 | 567.62 | 754.4