## I-V Characteristic (mA-mm)
VDS (V) | VGS = -0.300 V | VGS = 0.100 V | VGS = 0.500 V | VGS = 0.900 V
0 | 1.38e-05 | -0.47824 | -0.9939 | -5.958
0.01 | 0.0009486 | 7.582 | 14.215 | 10.156
0.02 | 0.0016168 | 14.973 | 29.187 | 26.329
0.03 | 0.0021323 | 21.878 | 44.032 | 42.565
0.04 | 0.0025307 | 28.283 | 59.08 | 58.85
0.05 | 0.0028372 | 34.119 | 73.67 | 74.62
0.06 | 0.003087 | 39.431 | 88.11 | 90.7
0.07 | 0.0033064 | 44.196 | 103.14 | 106.71
0.08 | 0.003479 | 48.439 | 117.21 | 122.22
0.09 | 0.0036533 | 52.22 | 131.28 | 137.75
0.1 | 0.0038098 | 55.591 | 145.54 | 153.24
0.11 | 0.0039557 | 58.44 | 159.47 | 169.22
0.12 | 0.0041068 | 61.09 | 173.22 | 184.23
0.13 | 0.0042464 | 63.33 | 186.67 | 199.35
0.14 | 0.0043996 | 65.44 | 200.06 | 214.5
0.15 | 0.0045359 | 67.27 | 213.16 | 229.36
0.16 | 0.0046826 | 68.94 | 226.05 | 244.12
0.17 | 0.0048402 | 70.46 | 238.66 | 258.72
0.18 | 0.0049775 | 71.79 | 251 | 273.19
0.19 | 0.0051603 | 73.05 | 263.13 | 287.54
0.2 | 0.0053122 | 74.21 | 274.88 | 301.83
0.21 | 0.0054778 | 75.3 | 286.77 | 315.79
0.22 | 0.0056506 | 76.32 | 297.75 | 329.42
0.23 | 0.005711 | 77.41 | 308.68 | 343.04
0.24 | 0.005896 | 78.44 | 319.38 | 356.51
0.25 | 0.006095 | 79.5 | 329.59 | 369.93
0.26 | 0.00629 | 80.75 | 339.57 | 382.68
0.27 | 0.006513 | 81.8 | 349.18 | 395.58
0.28 | 0.006716 | 82.99 | 358.57 | 408.3
0.29 | 0.006907 | 84.2 | 367.44 | 420.51
0.3 | 0.007144 | 85.33 | 376.09 | 432.81
0.31 | 0.007364 | 86.53 | 384.56 | 444.78
0.32 | 0.0076 | 87.57 | 392.53 | 456.41
0.33 | 0.007829 | 88.78 | 400.25 | 467.94
0.34 | 0.008049 | 89.9 | 407.62 | 479.33
0.35 | 0.008286 | 90.94 | 414.75 | 490.37
0.36 | 0.00852 | 91.96 | 421.43 | 501.14
0.37 | 0.008808 | 92.93 | 427.91 | 511.53
0.38 | 0.009079 | 94.05 | 433.93 | 521.82
0.39 | 0.009358 | 95.05 | 439.8 | 532
0.4 | 0.009609 | 96.09 | 445.42 | 541.7
0.41 | 0.009905 | 96.97 | 450.66 | 550.97
0.42 | 0.010235 | 98.08 | 455.63 | 560.24
0.43 | 0.010579 | 99.06 | 460.44 | 569.21
0.44 | 0.010889 | 100.08 | 465.07 | 578
0.45 | 0.01125 | 101.2 | 469.36 | 586.2
0.46 | 0.011619 | 102.06 | 473.51 | 594.4
0.47 | 0.011969 | 103.1 | 477.43 | 602.2
0.48 | 0.012414 | 104.15 | 481.32 | 610
0.49 | 0.012854 | 105.15 | 484.96 | 617.5
0.5 | 0.013315 | 106.25 | 488.39 | 624.7
0.51 | 0.013727 | 107.21 | 491.73 | 631.6
0.52 | 0.01428 | 108.26 | 495.04 | 638.3
0.53 | 0.014836 | 109.33 | 498.28 | 644.7
0.54 | 0.015408 | 110.4 | 501.27 | 651
0.55 | 0.015962 | 111.46 | 504.2 | 656.9
0.56 | 0.016556 | 112.47 | 507.18 | 662.6
0.57 | 0.017175 | 113.68 | 509.98 | 668.1
0.58 | 0.017768 | 114.68 | 512.77 | 673.5
0.59 | 0.018511 | 115.83 | 515.36 | 678.6
0.6 | 0.019222 | 116.83 | 518.03 | 683.2
0.61 | 0.019981 | 118.03 | 520.54 | 687.7
0.62 | 0.020698 | 119.17 | 523.05 | 692.3
0.63 | 0.021493 | 120.2 | 525.42 | 696.4
0.64 | 0.02229 | 121.52 | 527.81 | 700.4
0.65 | 0.023076 | 122.48 | 530.06 | 704.1
0.66 | 0.023939 | 123.7 | 532.29 | 707.6
0.67 | 0.024855 | 124.83 | 534.46 | 710.8
0.68 | 0.025739 | 125.99 | 536.47 | 714
0.69 | 0.026604 | 127.04 | 538.51 | 716.9
0.7 | 0.027484 | 128.22 | 540.47 | 719.8
0.71 | 0.028534 | 129.34 | 542.39 | 722
0.72 | 0.029534 | 130.57 | 544.33 | 724.5
0.73 | 0.030505 | 131.72 | 545.95 | 727.1
0.74 | 0.031537 | 132.72 | 547.78 | 729
0.75 | 0.03263 | 133.97 | 549.38 | 731.3
0.76 | 0.033602 | 135.09 | 551.05 | 732.7
0.77 | 0.034784 | 136.3 | 552.57 | 734.7
0.78 | 0.035917 | 137.51 | 554.05 | 736.3
0.79 | 0.037114 | 138.6 | 555.51 | 737.9
0.8 | 0.038178 | 139.88 | 556.93 | 739.5
0.81 | 0.039541 | 140.94 | 558.31 | 740.9
0.82 | 0.040645 | 142.22 | 559.61 | 741.9
0.83 | 0.042031 | 143.36 | 560.99 | 743.1
0.84 | 0.043216 | 144.58 | 562.23 | 744.3
0.85 | 0.044441 | 145.76 | 563.5 | 745.3
0.86 | 0.046012 | 146.97 | 564.77 | 746.3
0.87 | 0.04715 | 148.28 | 565.85 | 747.3
0.88 | 0.048764 | 149.46 | 567.08 | 748
0.89 | 0.050145 | 150.74 | 568.21 | 748.7
0.9 | 0.051827 | 152.02 | 569.36 | 749.5
0.91 | 0.052922 | 153.28 | 570.3 | 750.4
0.92 | 0.054445 | 154.61 | 571.6 | 750.9
0.93 | 0.056042 | 155.69 | 572.5 | 751.5
0.94 | 0.05735 | 157.07 | 573.5 | 752.1
0.95 | 0.05912 | 158.41 | 574.8 | 752.7
0.96 | 0.06088 | 159.62 | 575.7 | 753.6
0.97 | 0.06239 | 160.97 | 576.6 | 753.7
0.98 | 0.06383 | 162.17 | 577.8 | 754.3
0.99 | 0.06535 | 163.45 | 578.9 | 754.7
1 | 0.06716 | 164.71 | 580 | 755.5