## I-V Characteristic (mA-mm)
VDS (V) | VGS = -0.300 V | VGS = 0.100 V | VGS = 0.500 V | VGS = 0.900 V
0 | 1.6765e-05 | -0.47752 | -0.953 | -5.769
0.01 | 0.0009124 | 7.937 | 15.496 | 11.929
0.02 | 0.0015613 | 15.536 | 31.701 | 29.508
0.03 | 0.0020533 | 22.743 | 48.072 | 47.301
0.04 | 0.0024367 | 29.464 | 64.5 | 64.84
0.05 | 0.0027295 | 35.396 | 80.01 | 82.34
0.06 | 0.0029649 | 40.894 | 95.97 | 99.29
0.07 | 0.003171 | 45.905 | 112.19 | 116.85
0.08 | 0.0033403 | 50.248 | 127.45 | 134
0.09 | 0.0035135 | 54.093 | 142.62 | 150.37
0.1 | 0.0036651 | 57.44 | 158.31 | 167.5
0.11 | 0.0038122 | 60.53 | 173.39 | 184.53
0.12 | 0.0039487 | 63.27 | 187.79 | 200.84
0.13 | 0.004086 | 65.66 | 202.3 | 216.91
0.14 | 0.0042278 | 67.72 | 216.83 | 233.3
0.15 | 0.0043634 | 69.66 | 230.97 | 249.66
0.16 | 0.004511 | 71.4 | 244.34 | 264.98
0.17 | 0.0046479 | 72.86 | 258.02 | 280.7
0.18 | 0.0047968 | 74.27 | 271.16 | 296.28
0.19 | 0.0049614 | 75.52 | 283.73 | 311.48
0.2 | 0.0051213 | 76.76 | 296.48 | 326.31
0.21 | 0.0052885 | 77.81 | 308.74 | 341.38
0.22 | 0.0054382 | 78.97 | 320.24 | 355.75
0.23 | 0.0056128 | 80.1 | 331.71 | 369.87
0.24 | 0.005633 | 81.23 | 343.15 | 384.5
0.25 | 0.005846 | 82.5 | 353.84 | 398.24
0.26 | 0.006022 | 83.66 | 363.84 | 411.44
0.27 | 0.006221 | 84.97 | 374.02 | 424.82
0.28 | 0.006419 | 86.31 | 383.76 | 438
0.29 | 0.0066 | 87.49 | 392.9 | 450.81
0.3 | 0.006834 | 88.83 | 401.68 | 462.95
0.31 | 0.00706 | 89.9 | 410.54 | 475.58
0.32 | 0.007275 | 91.12 | 418.71 | 487.55
0.33 | 0.007497 | 92.34 | 426.45 | 499.12
0.34 | 0.007719 | 93.47 | 433.99 | 510.33
0.35 | 0.007963 | 94.52 | 441.28 | 521.49
0.36 | 0.008214 | 95.69 | 448.28 | 532.41
0.37 | 0.008475 | 96.73 | 454.61 | 542.71
0.38 | 0.008724 | 97.87 | 460.88 | 552.84
0.39 | 0.008988 | 98.95 | 466.9 | 562.74
0.4 | 0.009241 | 99.95 | 472.7 | 572.5
0.41 | 0.009548 | 101.03 | 477.97 | 581.6
0.42 | 0.009832 | 102.18 | 483.06 | 590.2
0.43 | 0.010164 | 103.26 | 488.04 | 598.8
0.44 | 0.010466 | 104.5 | 492.86 | 607.1
0.45 | 0.010793 | 105.37 | 497.23 | 615
0.46 | 0.011158 | 106.58 | 501.46 | 622.7
0.47 | 0.011538 | 107.69 | 505.73 | 630.1
0.48 | 0.011948 | 108.7 | 509.64 | 637.5
0.49 | 0.012354 | 109.82 | 513.45 | 644.1
0.5 | 0.012791 | 110.93 | 517.04 | 650.5
0.51 | 0.013237 | 112.03 | 520.68 | 656.6
0.52 | 0.013746 | 113.22 | 524.17 | 663.1
0.53 | 0.01423 | 114.32 | 527.44 | 668.8
0.54 | 0.014774 | 115.39 | 530.64 | 674.2
0.55 | 0.015302 | 116.61 | 533.75 | 679.2
0.56 | 0.01593 | 117.77 | 536.87 | 684.4
0.57 | 0.016543 | 118.97 | 539.81 | 689.2
0.58 | 0.017121 | 120.27 | 542.6 | 693.6
0.59 | 0.017771 | 121.3 | 545.38 | 697.8
0.6 | 0.018495 | 122.57 | 548.09 | 701.8
0.61 | 0.019205 | 123.8 | 550.85 | 705.7
0.62 | 0.019849 | 124.91 | 553.19 | 709.3
0.63 | 0.020666 | 126.29 | 555.73 | 712.2
0.64 | 0.021415 | 127.43 | 558.16 | 715.7
0.65 | 0.022223 | 128.65 | 560.5 | 718.3
0.66 | 0.022946 | 129.94 | 562.77 | 721
0.67 | 0.023905 | 131.08 | 564.82 | 723.6
0.68 | 0.024703 | 132.28 | 566.91 | 725.5
0.69 | 0.025513 | 133.56 | 568.95 | 727.7
0.7 | 0.026422 | 134.76 | 570.7 | 729.9
0.71 | 0.027471 | 136.01 | 572.6 | 731.3
0.72 | 0.028463 | 137.29 | 574.3 | 733.3
0.73 | 0.029292 | 138.37 | 575.9 | 734.9
0.74 | 0.030313 | 139.73 | 578 | 736.1
0.75 | 0.031276 | 140.94 | 579.1 | 737.7
0.76 | 0.032356 | 142.21 | 581 | 738.7
0.77 | 0.033401 | 143.5 | 582.4 | 739.7
0.78 | 0.034489 | 144.7 | 583.8 | 740.7
0.79 | 0.035649 | 146.02 | 585.2 | 741.6
0.8 | 0.036647 | 147.25 | 586.6 | 742.5
0.81 | 0.037891 | 148.57 | 588 | 743.4
0.82 | 0.039173 | 149.74 | 589.2 | 744.2
0.83 | 0.04031 | 151.15 | 590.5 | 744.7
0.84 | 0.041489 | 152.4 | 591.7 | 745.2
0.85 | 0.042859 | 153.7 | 593 | 746.3
0.86 | 0.043982 | 155.04 | 594.2 | 746.9
0.87 | 0.045251 | 156.23 | 595.1 | 747.3
0.88 | 0.046631 | 157.77 | 596.5 | 747.8
0.89 | 0.048009 | 159.07 | 597.4 | 748.3
0.9 | 0.049424 | 160.4 | 598.3 | 748.7
0.91 | 0.050681 | 161.83 | 599.6 | 749.1
0.92 | 0.052201 | 163.11 | 600.6 | 749.5
0.93 | 0.053641 | 164.55 | 601.5 | 749.9
0.94 | 0.055263 | 165.93 | 602.6 | 750.4
0.95 | 0.05668 | 167.32 | 603.8 | 750.8
0.96 | 0.05802 | 168.72 | 605.1 | 750.8
0.97 | 0.05959 | 170.06 | 605.8 | 751.1
0.98 | 0.0612 | 171.48 | 607.1 | 751.5
0.99 | 0.06262 | 172.86 | 608 | 752
1 | 0.06443 | 174.31 | 609 | 752.1