## I-V Characteristic (mA-mm)
VDS (V) | VGS = -0.300 V | VGS = 0.100 V | VGS = 0.500 V | VGS = 0.900 V
0 | 2.2717e-05 | -0.40031 | -0.9739 | -6.093
0.01 | 0.000865 | 7.691 | 15.017 | 11.206
0.02 | 0.0014813 | 15.279 | 31.146 | 28.529
0.03 | 0.0019448 | 22.28 | 46.783 | 45.558
0.04 | 0.0023007 | 28.905 | 62.67 | 62.65
0.05 | 0.0025767 | 34.759 | 78.16 | 79.79
0.06 | 0.0027957 | 40.091 | 93.66 | 96.55
0.07 | 0.0029847 | 44.963 | 109.06 | 113.29
0.08 | 0.0031607 | 49.262 | 124.1 | 129.99
0.09 | 0.0033147 | 53.048 | 139.44 | 146.8
0.1 | 0.0034565 | 56.404 | 153.96 | 162.89
0.11 | 0.0035919 | 59.21 | 168.72 | 179.3
0.12 | 0.0037162 | 61.91 | 183.29 | 195.59
0.13 | 0.0038435 | 64.24 | 197.4 | 211.38
0.14 | 0.0039609 | 66.29 | 211.34 | 227.39
0.15 | 0.0041016 | 68.1 | 225.22 | 243.09
0.16 | 0.004219 | 69.79 | 238.63 | 258.57
0.17 | 0.0043392 | 71.24 | 251.72 | 273.77
0.18 | 0.0044948 | 72.61 | 264.69 | 288.8
0.19 | 0.0046435 | 73.89 | 277.36 | 304.13
0.2 | 0.0047975 | 74.88 | 289.62 | 318.64
0.21 | 0.0049309 | 76.1 | 301.51 | 333.17
0.22 | 0.0050807 | 77.1 | 313.16 | 347.5
0.23 | 0.0052384 | 78.13 | 324.72 | 361.88
0.24 | 0.0053771 | 79.32 | 335.45 | 375.57
0.25 | 0.0055547 | 80.29 | 346.03 | 389.3
0.26 | 0.005663 | 81.53 | 356.29 | 402.77
0.27 | 0.005839 | 82.71 | 366.03 | 415.89
0.28 | 0.006036 | 83.94 | 375.66 | 428.98
0.29 | 0.006218 | 85.17 | 384.8 | 441.65
0.3 | 0.006409 | 86.29 | 393.65 | 453.98
0.31 | 0.006604 | 87.5 | 402.09 | 466.27
0.32 | 0.00678 | 88.59 | 410.26 | 477.99
0.33 | 0.007013 | 89.68 | 418.21 | 490
0.34 | 0.007222 | 90.72 | 425.59 | 501.06
0.35 | 0.00744 | 91.87 | 432.68 | 512.13
0.36 | 0.007653 | 92.98 | 439.57 | 523.03
0.37 | 0.007885 | 93.98 | 446.15 | 533.65
0.38 | 0.008113 | 95.13 | 452.31 | 543.75
0.39 | 0.008373 | 95.95 | 458.12 | 553.61
0.4 | 0.008611 | 97.11 | 463.82 | 563.34
0.41 | 0.008875 | 98.2 | 469.19 | 572.7
0.42 | 0.00915 | 99.19 | 474.28 | 581.6
0.43 | 0.009414 | 100.24 | 479.08 | 590.4
0.44 | 0.00975 | 101.24 | 483.75 | 599
0.45 | 0.010062 | 102.3 | 488.18 | 607
0.46 | 0.010404 | 103.37 | 492.45 | 615
0.47 | 0.010719 | 104.43 | 496.42 | 622.6
0.48 | 0.011095 | 105.43 | 500.29 | 629.7
0.49 | 0.011481 | 106.46 | 504.07 | 637.1
0.5 | 0.011869 | 107.53 | 507.69 | 643.7
0.51 | 0.012316 | 108.69 | 511.12 | 650.1
0.52 | 0.012753 | 109.83 | 514.53 | 656.5
0.53 | 0.013223 | 110.72 | 517.82 | 662.6
0.54 | 0.01365 | 111.94 | 520.91 | 668.3
0.55 | 0.014238 | 113.12 | 524.03 | 673.8
0.56 | 0.014771 | 114.2 | 526.94 | 678.8
0.57 | 0.015331 | 115.36 | 529.89 | 684
0.58 | 0.015892 | 116.38 | 532.69 | 688.8
0.59 | 0.016484 | 117.59 | 535.39 | 693.2
0.6 | 0.017143 | 118.75 | 538.1 | 697.3
0.61 | 0.017738 | 119.91 | 540.63 | 701.6
0.62 | 0.018429 | 121.02 | 543.17 | 705.2
0.63 | 0.019163 | 122.2 | 545.62 | 708.8
0.64 | 0.01987 | 123.38 | 548.03 | 712.2
0.65 | 0.020535 | 124.63 | 550.25 | 715.5
0.66 | 0.021265 | 125.75 | 552.45 | 718.1
0.67 | 0.022116 | 126.81 | 554.65 | 720.9
0.68 | 0.022913 | 128.1 | 556.74 | 723.6
0.69 | 0.023723 | 129.26 | 558.77 | 725.8
0.7 | 0.024494 | 130.46 | 560.56 | 728.2
0.71 | 0.025407 | 131.72 | 562.48 | 729.9
0.72 | 0.026185 | 132.76 | 564.33 | 731.9
0.73 | 0.027125 | 134.04 | 566.06 | 733.8
0.74 | 0.028072 | 135.22 | 567.82 | 735.4
0.75 | 0.029012 | 136.4 | 569.34 | 737.3
0.76 | 0.029871 | 137.65 | 570.7 | 738.1
0.77 | 0.030956 | 138.72 | 572.1 | 739.7
0.78 | 0.031949 | 140.07 | 573.7 | 740.7
0.79 | 0.032968 | 141.26 | 575 | 741.9
0.8 | 0.033978 | 142.55 | 576.4 | 742.7
0.81 | 0.035105 | 143.6 | 577.6 | 744.1
0.82 | 0.036216 | 144.96 | 579 | 745
0.83 | 0.037203 | 146.21 | 580.2 | 745.7
0.84 | 0.038456 | 147.48 | 581.8 | 746.3
0.85 | 0.039542 | 148.86 | 582.8 | 747.3
0.86 | 0.040784 | 149.88 | 584 | 747.6
0.87 | 0.042074 | 151.31 | 585 | 748.4
0.88 | 0.043125 | 152.6 | 586.2 | 749.1
0.89 | 0.044513 | 153.92 | 587.6 | 749.5
0.9 | 0.045626 | 155.25 | 588.6 | 750.1
0.91 | 0.046974 | 156.43 | 589.4 | 750.7
0.92 | 0.048417 | 157.86 | 590.8 | 751.1
0.93 | 0.049598 | 159.15 | 591.8 | 751.6
0.94 | 0.050925 | 160.55 | 592.8 | 752
0.95 | 0.05239 | 161.75 | 594 | 752.3
0.96 | 0.053844 | 163.13 | 594.9 | 752.7
0.97 | 0.055393 | 164.49 | 596 | 753.1
0.98 | 0.056643 | 165.86 | 597 | 753.5
0.99 | 0.05786 | 167.26 | 597.8 | 753.8
1 | 0.05972 | 168.42 | 599 | 753.9