## I-V Characteristic (mA-mm)
VDS (V) | VGS = -0.300 V | VGS = 0.100 V | VGS = 0.500 V | VGS = 0.900 V
0 | 2.9952e-05 | -0.47514 | -0.9563 | -5.562
0.01 | 0.0008462 | 7.87 | 15.995 | 12.839
0.02 | 0.0014451 | 15.576 | 33.198 | 31.498
0.03 | 0.0018938 | 22.742 | 50.052 | 49.628
0.04 | 0.0022429 | 29.453 | 66.86 | 68.27
0.05 | 0.0025195 | 35.331 | 83.66 | 85.98
0.06 | 0.0027406 | 40.737 | 100.28 | 103.86
0.07 | 0.0029254 | 45.691 | 116.41 | 122.14
0.08 | 0.0030934 | 50.015 | 132.72 | 139.95
0.09 | 0.003241 | 53.74 | 148.98 | 157.31
0.1 | 0.0033848 | 57.05 | 164.27 | 174.71
0.11 | 0.0035137 | 60.06 | 179.84 | 192.56
0.12 | 0.0036462 | 62.71 | 195.51 | 209.26
0.13 | 0.0037757 | 65.1 | 210.61 | 225.83
0.14 | 0.0038966 | 67.09 | 224.82 | 243.25
0.15 | 0.0040435 | 68.87 | 239.67 | 259.6
0.16 | 0.0041747 | 70.63 | 253.95 | 275.53
0.17 | 0.0043252 | 72.07 | 267.21 | 291.88
0.18 | 0.004449 | 73.39 | 280.85 | 307.77
0.19 | 0.0045938 | 74.62 | 294.36 | 323.17
0.2 | 0.0047353 | 75.88 | 307 | 338.36
0.21 | 0.0048687 | 77.02 | 319.08 | 353.83
0.22 | 0.0050432 | 78.08 | 331.28 | 368.31
0.23 | 0.0051958 | 79.29 | 343.3 | 383
0.24 | 0.0053592 | 80.29 | 354.12 | 397.49
0.25 | 0.0055168 | 81.61 | 364.9 | 411.56
0.26 | 0.0056881 | 82.8 | 375.62 | 424.78
0.27 | 0.005738 | 84.15 | 385.84 | 438.38
0.28 | 0.005921 | 85.43 | 395.18 | 452
0.29 | 0.00612 | 86.65 | 404.63 | 464.35
0.3 | 0.006327 | 87.91 | 413.71 | 476.71
0.31 | 0.006539 | 89.14 | 422.06 | 489.42
0.32 | 0.006736 | 90.38 | 430.24 | 500.92
0.33 | 0.00696 | 91.54 | 438.28 | 512.56
0.34 | 0.007159 | 92.72 | 445.91 | 523.71
0.35 | 0.007405 | 93.82 | 452.85 | 534.86
0.36 | 0.007617 | 95.01 | 459.6 | 545.48
0.37 | 0.007846 | 96.06 | 466.31 | 555.54
0.38 | 0.008082 | 97.09 | 472.66 | 565.48
0.39 | 0.008296 | 98.23 | 478.4 | 575
0.4 | 0.008549 | 99.35 | 483.99 | 584.8
0.41 | 0.008843 | 100.39 | 489.47 | 593.1
0.42 | 0.009122 | 101.62 | 494.68 | 601.6
0.43 | 0.009383 | 102.58 | 499.53 | 610.2
0.44 | 0.00969 | 103.74 | 504.18 | 618.2
0.45 | 0.009974 | 104.84 | 508.7 | 625.9
0.46 | 0.010324 | 105.93 | 513.05 | 632.7
0.47 | 0.010655 | 107.07 | 517.2 | 639.7
0.48 | 0.011003 | 108.17 | 521.15 | 646.9
0.49 | 0.011376 | 109.29 | 524.98 | 653
0.5 | 0.011727 | 110.4 | 528.82 | 658.9
0.51 | 0.012208 | 111.56 | 532.34 | 664.7
0.52 | 0.012647 | 112.64 | 535.79 | 670.6
0.53 | 0.013118 | 113.76 | 539.14 | 675.4
0.54 | 0.013562 | 115.01 | 542.49 | 680.4
0.55 | 0.014057 | 116.18 | 545.72 | 685.2
0.56 | 0.014566 | 117.46 | 548.68 | 689.8
0.57 | 0.015125 | 118.47 | 551.67 | 694
0.58 | 0.015654 | 119.69 | 554.65 | 698
0.59 | 0.016248 | 120.94 | 557.52 | 701.4
0.6 | 0.016923 | 122.22 | 560.09 | 705
0.61 | 0.017459 | 123.49 | 562.76 | 708.5
0.62 | 0.018138 | 124.59 | 565.35 | 711.2
0.63 | 0.018786 | 125.85 | 567.9 | 714.1
0.64 | 0.019503 | 127.21 | 570 | 716.5
0.65 | 0.02017 | 128.42 | 572.3 | 718.9
0.66 | 0.020898 | 129.57 | 574.6 | 721.3
0.67 | 0.021641 | 130.8 | 576.6 | 723.3
0.68 | 0.022336 | 132.2 | 578.6 | 725.3
0.69 | 0.023122 | 133.44 | 580.8 | 726.7
0.7 | 0.023967 | 134.69 | 582.6 | 728.3
0.71 | 0.024883 | 135.82 | 584.6 | 729.9
0.72 | 0.025585 | 137.13 | 586.2 | 731.1
0.73 | 0.026503 | 138.49 | 588 | 732.2
0.74 | 0.0274 | 139.76 | 589.4 | 733.3
0.75 | 0.028318 | 141.1 | 591 | 734.3
0.76 | 0.029229 | 142.18 | 592.6 | 735.1
0.77 | 0.030197 | 143.51 | 594.2 | 735.9
0.78 | 0.031081 | 144.83 | 595.6 | 736.7
0.79 | 0.031975 | 146.17 | 597.2 | 737.5
0.8 | 0.033085 | 147.49 | 598.2 | 738.1
0.81 | 0.034118 | 148.81 | 599.6 | 738.7
0.82 | 0.035137 | 150.1 | 600.8 | 739.3
0.83 | 0.036117 | 151.48 | 602.1 | 739.7
0.84 | 0.037298 | 152.84 | 603.4 | 739.9
0.85 | 0.038346 | 154.06 | 604.5 | 740.7
0.86 | 0.039479 | 155.58 | 605.5 | 741.1
0.87 | 0.040582 | 156.92 | 606.6 | 741.2
0.88 | 0.041676 | 158.35 | 607.8 | 741.8
0.89 | 0.043002 | 159.81 | 609 | 741.9
0.9 | 0.044015 | 161 | 610.1 | 742.5
0.91 | 0.045352 | 162.58 | 611 | 742.7
0.92 | 0.046627 | 163.87 | 612.2 | 742.9
0.93 | 0.047938 | 165.36 | 613 | 743.3
0.94 | 0.048983 | 166.76 | 614 | 743.7
0.95 | 0.050382 | 168.19 | 615.1 | 743.7
0.96 | 0.051795 | 169.64 | 616.2 | 744.1
0.97 | 0.052874 | 171.04 | 617.4 | 744.3
0.98 | 0.054315 | 172.53 | 618.2 | 744.3
0.99 | 0.055906 | 173.89 | 619.5 | 744.7
1 | 0.05733 | 175.39 | 620.4 | 744.8