## I-V Characteristic (mA-mm)
VDS (V) | VGS = -0.300 V | VGS = 0.100 V | VGS = 0.500 V | VGS = 0.900 V
0 | 3.0206e-05 | -0.48574 | -0.8792 | -5.606
0.01 | 0.0008481 | 7.736 | 15.891 | 12.54
0.02 | 0.0014522 | 15.4 | 32.431 | 30.458
0.03 | 0.0019058 | 22.494 | 49.003 | 48.309
0.04 | 0.0022568 | 29.018 | 65.56 | 66.29
0.05 | 0.0025322 | 34.906 | 81.82 | 83.94
0.06 | 0.0027554 | 40.28 | 98 | 101.72
0.07 | 0.0029494 | 45.095 | 114.4 | 119.47
0.08 | 0.0031098 | 49.324 | 129.94 | 136.59
0.09 | 0.0032673 | 53.081 | 145.62 | 153.96
0.1 | 0.0034059 | 56.464 | 161.16 | 171.09
0.11 | 0.0035456 | 59.2 | 176.35 | 188.08
0.12 | 0.0036755 | 61.82 | 191.58 | 205.22
0.13 | 0.0037913 | 64.08 | 206.27 | 221.66
0.14 | 0.003942 | 66.18 | 220.64 | 237.83
0.15 | 0.0040624 | 67.96 | 234.88 | 254.19
0.16 | 0.0042046 | 69.64 | 249.03 | 270.17
0.17 | 0.0043398 | 71.19 | 262.46 | 286.19
0.18 | 0.0044823 | 72.41 | 275.6 | 301.41
0.19 | 0.0046309 | 73.77 | 288.75 | 316.99
0.2 | 0.0047663 | 74.92 | 301.43 | 332.2
0.21 | 0.0049187 | 76.04 | 313.68 | 347.01
0.22 | 0.0050751 | 77.16 | 325.43 | 361.6
0.23 | 0.0052279 | 78.34 | 337.1 | 376.2
0.24 | 0.0054011 | 79.4 | 348.15 | 390.13
0.25 | 0.0055574 | 80.63 | 358.73 | 403.93
0.26 | 0.005694 | 81.87 | 369.3 | 417.81
0.27 | 0.005888 | 83.02 | 379.27 | 431.1
0.28 | 0.006059 | 84.34 | 388.81 | 443.99
0.29 | 0.006254 | 85.65 | 398.06 | 456.69
0.3 | 0.006448 | 86.91 | 407.01 | 469.05
0.31 | 0.006629 | 88.22 | 415.53 | 481.48
0.32 | 0.00684 | 89.21 | 423.55 | 493.04
0.33 | 0.007058 | 90.44 | 431.46 | 504.73
0.34 | 0.007279 | 91.56 | 439.01 | 516.02
0.35 | 0.007481 | 92.66 | 446.09 | 526.8
0.36 | 0.007709 | 93.82 | 452.84 | 537.56
0.37 | 0.007936 | 94.92 | 459.34 | 547.78
0.38 | 0.008193 | 96.07 | 465.59 | 557.76
0.39 | 0.008413 | 97.11 | 471.42 | 567.36
0.4 | 0.008691 | 98.27 | 477 | 576.4
0.41 | 0.008952 | 99.21 | 482.37 | 585.6
0.42 | 0.00921 | 100.34 | 487.5 | 594.2
0.43 | 0.009505 | 101.34 | 492.29 | 602.6
0.44 | 0.009793 | 102.5 | 497.01 | 610.7
0.45 | 0.010145 | 103.64 | 501.45 | 618.3
0.46 | 0.010462 | 104.54 | 505.73 | 625.7
0.47 | 0.010808 | 105.71 | 509.74 | 632.9
0.48 | 0.011133 | 106.81 | 513.72 | 639.7
0.49 | 0.01151 | 107.91 | 517.52 | 646.1
0.5 | 0.011897 | 109.13 | 521.25 | 652.5
0.51 | 0.012353 | 110.1 | 524.74 | 658.5
0.52 | 0.012804 | 111.31 | 528.18 | 664.2
0.53 | 0.013221 | 112.52 | 531.57 | 669.7
0.54 | 0.013809 | 113.6 | 534.77 | 674.5
0.55 | 0.014248 | 114.67 | 537.92 | 679.6
0.56 | 0.014826 | 115.95 | 541.02 | 684.1
0.57 | 0.015361 | 117.07 | 543.94 | 688.8
0.58 | 0.015916 | 118.27 | 546.88 | 693
0.59 | 0.016552 | 119.52 | 549.54 | 696.5
0.6 | 0.017124 | 120.56 | 552.35 | 700.5
0.61 | 0.017827 | 121.79 | 555.01 | 703.8
0.62 | 0.018458 | 123.04 | 557.48 | 707
0.63 | 0.019122 | 124.28 | 560 | 710
0.64 | 0.01973 | 125.63 | 562.39 | 712.9
0.65 | 0.020566 | 126.65 | 564.64 | 715.2
0.66 | 0.021334 | 128.01 | 566.85 | 717.8
0.67 | 0.022055 | 129.25 | 569.01 | 719.7
0.68 | 0.022844 | 130.47 | 570.9 | 722
0.69 | 0.023589 | 131.76 | 572.8 | 724
0.7 | 0.024409 | 132.92 | 574.6 | 725.5
0.71 | 0.025226 | 134.22 | 576.6 | 727.1
0.72 | 0.026084 | 135.46 | 578.4 | 728.3
0.73 | 0.026982 | 136.65 | 580.2 | 729.9
0.74 | 0.027874 | 137.83 | 581.8 | 731.1
0.75 | 0.028765 | 139.15 | 583.2 | 732.2
0.76 | 0.029799 | 140.46 | 585 | 733.3
0.77 | 0.030747 | 141.74 | 586.4 | 734.1
0.78 | 0.031729 | 143.06 | 588 | 734.9
0.79 | 0.032784 | 144.14 | 589.4 | 735.6
0.8 | 0.033738 | 145.56 | 590.6 | 736.5
0.81 | 0.034811 | 146.93 | 592 | 737.3
0.82 | 0.035699 | 148.17 | 593.3 | 738.1
0.83 | 0.036882 | 149.53 | 594.3 | 738.3
0.84 | 0.038068 | 150.77 | 595.8 | 738.8
0.85 | 0.03932 | 152.22 | 596.8 | 739.3
0.86 | 0.040277 | 153.56 | 597.9 | 740.1
0.87 | 0.041502 | 154.96 | 599.2 | 740.5
0.88 | 0.042735 | 156.24 | 600.2 | 741.1
0.89 | 0.043951 | 157.63 | 601.4 | 741.3
0.9 | 0.045085 | 159.03 | 602.2 | 741.5
0.91 | 0.046568 | 160.44 | 603.7 | 742.1
0.92 | 0.047758 | 161.87 | 604.4 | 742.5
0.93 | 0.048947 | 163.09 | 605.8 | 742.7
0.94 | 0.050352 | 164.65 | 606.7 | 743.1
0.95 | 0.051702 | 166.01 | 607.8 | 743.1
0.96 | 0.053289 | 167.41 | 608.6 | 743.5
0.97 | 0.054334 | 168.99 | 609.7 | 744.1
0.98 | 0.055902 | 170.2 | 610.7 | 744.3
0.99 | 0.05726 | 171.68 | 611.8 | 744.3
1 | 0.05863 | 173.09 | 613 | 744.7