## I-V Characteristic (mA-mm)
VDS (V) | VGS = -0.300 V | VGS = 0.100 V | VGS = 0.500 V | VGS = 0.900 V
0 | 2.5114e-05 | -0.49121 | -0.9387 | -5.599
0.01 | 0.000824 | 7.758 | 15.705 | 12.187
0.02 | 0.0014109 | 15.358 | 32.092 | 30.096
0.03 | 0.0018509 | 22.296 | 48.319 | 47.661
0.04 | 0.0021855 | 28.774 | 64.72 | 65.8
0.05 | 0.0024514 | 34.797 | 81.07 | 83.22
0.06 | 0.0026676 | 40.041 | 97.57 | 100.7
0.07 | 0.0028491 | 44.771 | 112.93 | 118.19
0.08 | 0.0030058 | 49.027 | 128.61 | 135.57
0.09 | 0.0031466 | 52.826 | 144.62 | 152.34
0.1 | 0.0032883 | 56.055 | 159.53 | 169.13
0.11 | 0.0034295 | 58.88 | 174.79 | 186.69
0.12 | 0.0035439 | 61.43 | 189.88 | 202.96
0.13 | 0.0036677 | 63.71 | 204.58 | 219.27
0.14 | 0.0037999 | 65.72 | 218.57 | 235.85
0.15 | 0.0039046 | 67.51 | 232.9 | 252.34
0.16 | 0.0040429 | 69.15 | 246.9 | 267.73
0.17 | 0.0041712 | 70.6 | 260.3 | 283.49
0.18 | 0.0042958 | 71.97 | 273.22 | 299.32
0.19 | 0.0044446 | 73.17 | 286.47 | 314.45
0.2 | 0.0045835 | 74.29 | 299.28 | 329.59
0.21 | 0.00473 | 75.36 | 310.96 | 344.51
0.22 | 0.0048618 | 76.49 | 322.74 | 359.06
0.23 | 0.0050102 | 77.56 | 334.62 | 373.25
0.24 | 0.0051697 | 78.72 | 345.42 | 387.3
0.25 | 0.0053191 | 79.9 | 356.05 | 401.65
0.26 | 0.0054868 | 80.98 | 366.48 | 414.69
0.27 | 0.0056535 | 82.26 | 376.55 | 427.97
0.28 | 0.005691 | 83.5 | 385.86 | 441.31
0.29 | 0.005889 | 84.74 | 395.18 | 454.01
0.3 | 0.006078 | 86 | 404.2 | 466.23
0.31 | 0.006285 | 87.15 | 412.53 | 478.59
0.32 | 0.006494 | 88.33 | 420.55 | 490.56
0.33 | 0.006669 | 89.45 | 428.59 | 502.1
0.34 | 0.006883 | 90.64 | 436.14 | 513.29
0.35 | 0.0071 | 91.66 | 443.04 | 524.16
0.36 | 0.007334 | 92.78 | 449.78 | 535.12
0.37 | 0.007538 | 93.89 | 456.25 | 545.39
0.38 | 0.007774 | 95 | 462.51 | 555.09
0.39 | 0.007999 | 96.05 | 468.39 | 565
0.4 | 0.008217 | 97.05 | 473.89 | 574.3
0.41 | 0.008502 | 98.13 | 479.21 | 583.5
0.42 | 0.008761 | 99.21 | 484.39 | 591.9
0.43 | 0.009058 | 100.3 | 489.23 | 600.2
0.44 | 0.00932 | 101.4 | 493.79 | 608.6
0.45 | 0.009628 | 102.36 | 498.2 | 616.6
0.46 | 0.00995 | 103.48 | 502.53 | 623.9
0.47 | 0.010263 | 104.59 | 506.64 | 630.9
0.48 | 0.010594 | 105.73 | 510.43 | 638.3
0.49 | 0.010933 | 106.7 | 514.18 | 644.7
0.5 | 0.011326 | 107.83 | 517.92 | 651.1
0.51 | 0.011681 | 108.94 | 521.48 | 656.9
0.52 | 0.012166 | 110.06 | 524.91 | 662.9
0.53 | 0.012635 | 111.2 | 528.09 | 668.5
0.54 | 0.01311 | 112.2 | 531.37 | 673.9
0.55 | 0.01355 | 113.41 | 534.57 | 678.8
0.56 | 0.014059 | 114.62 | 537.6 | 683.8
0.57 | 0.014587 | 115.79 | 540.57 | 688.4
0.58 | 0.015086 | 116.99 | 543.29 | 692.4
0.59 | 0.015697 | 118.08 | 546.21 | 696.4
0.6 | 0.016287 | 119.29 | 548.92 | 700.1
0.61 | 0.016934 | 120.46 | 551.53 | 703.6
0.62 | 0.017485 | 121.68 | 554.03 | 707.2
0.63 | 0.018192 | 122.86 | 556.5 | 710
0.64 | 0.018859 | 124.06 | 558.93 | 713.1
0.65 | 0.019562 | 125.3 | 561.19 | 715.7
0.66 | 0.020214 | 126.5 | 563.42 | 718
0.67 | 0.020917 | 127.79 | 565.43 | 720.6
0.68 | 0.021721 | 128.79 | 567.61 | 722.6
0.69 | 0.022355 | 130.17 | 569.65 | 724.5
0.7 | 0.023159 | 131.4 | 571.5 | 726.1
0.71 | 0.024068 | 132.64 | 573.1 | 727.9
0.72 | 0.024831 | 133.97 | 575 | 729.2
0.73 | 0.025668 | 135.01 | 576.8 | 730.9
0.74 | 0.02649 | 136.31 | 578.2 | 731.9
0.75 | 0.027359 | 137.61 | 580 | 733.1
0.76 | 0.028281 | 138.72 | 581.4 | 734.5
0.77 | 0.029135 | 140.07 | 582.8 | 735.2
0.78 | 0.030096 | 141.26 | 584.4 | 736.3
0.79 | 0.031098 | 142.54 | 585.5 | 737.1
0.8 | 0.032057 | 143.9 | 587.2 | 738.1
0.81 | 0.033089 | 145.14 | 588.5 | 738.7
0.82 | 0.034041 | 146.33 | 589.8 | 739.4
0.83 | 0.035197 | 147.65 | 590.9 | 739.9
0.84 | 0.036196 | 148.99 | 592.4 | 740.7
0.85 | 0.037289 | 150.32 | 593.6 | 741.1
0.86 | 0.038305 | 151.7 | 594.6 | 741.5
0.87 | 0.039413 | 152.94 | 595.6 | 742.1
0.88 | 0.040618 | 154.32 | 596.6 | 742.5
0.89 | 0.041799 | 155.73 | 597.8 | 743.1
0.9 | 0.042882 | 157.01 | 598.9 | 743.1
0.91 | 0.044027 | 158.45 | 600.1 | 743.9
0.92 | 0.04527 | 159.71 | 601 | 744.3
0.93 | 0.046472 | 161.1 | 602.2 | 744.3
0.94 | 0.047976 | 162.52 | 603.2 | 744.7
0.95 | 0.049147 | 163.85 | 604.2 | 745.1
0.96 | 0.050551 | 165.19 | 605.4 | 745.3
0.97 | 0.051741 | 166.7 | 606.3 | 745.5
0.98 | 0.052717 | 168.04 | 607.1 | 745.9
0.99 | 0.054388 | 169.4 | 608.3 | 746.1
1 | 0.055931 | 170.77 | 609.5 | 746.3