## I-V Characteristic (mA-mm)
VDS (V) | VGS = -0.300 V | VGS = 0.100 V | VGS = 0.500 V | VGS = 0.900 V
0 | 2.8973e-05 | -0.5509 | -0.9188 | -5.696
0.01 | 0.0008911 | 7.781 | 15.647 | 12.203
0.02 | 0.0015202 | 15.474 | 32.074 | 29.967
0.03 | 0.002001 | 22.516 | 48.313 | 47.498
0.04 | 0.0023699 | 29.084 | 64.67 | 65.46
0.05 | 0.0026566 | 35.143 | 80.73 | 82.6
0.06 | 0.0028936 | 40.457 | 97.23 | 100.77
0.07 | 0.0030856 | 45.286 | 112.9 | 117.95
0.08 | 0.0032664 | 49.593 | 128.37 | 134.81
0.09 | 0.0034253 | 53.425 | 144.07 | 152.08
0.1 | 0.003574 | 56.733 | 159.44 | 169.08
0.11 | 0.0037138 | 59.6 | 174.51 | 186.01
0.12 | 0.0038578 | 62.15 | 189.5 | 202.42
0.13 | 0.0039969 | 64.55 | 204.22 | 219.04
0.14 | 0.004121 | 66.63 | 218.35 | 235.19
0.15 | 0.0042691 | 68.54 | 232.66 | 251.35
0.16 | 0.0044104 | 70.21 | 246.46 | 267.28
0.17 | 0.0045364 | 71.65 | 259.95 | 283.09
0.18 | 0.0046984 | 73.1 | 272.91 | 298.3
0.19 | 0.0048484 | 74.37 | 285.9 | 313.54
0.2 | 0.0050183 | 75.55 | 298.82 | 329.06
0.21 | 0.0051672 | 76.67 | 310.73 | 343.56
0.22 | 0.0053279 | 77.72 | 322.49 | 357.88
0.23 | 0.0055011 | 78.88 | 334.29 | 372.47
0.24 | 0.0056377 | 79.99 | 345.18 | 386.52
0.25 | 0.005706 | 81.19 | 355.83 | 400.32
0.26 | 0.005908 | 82.34 | 366.27 | 413.71
0.27 | 0.006097 | 83.66 | 376.29 | 427.27
0.28 | 0.006283 | 84.97 | 385.74 | 440.08
0.29 | 0.006512 | 86.21 | 395.14 | 452.68
0.3 | 0.006706 | 87.5 | 404.04 | 465.27
0.31 | 0.006943 | 88.61 | 412.55 | 477.57
0.32 | 0.007131 | 89.86 | 420.56 | 489.19
0.33 | 0.007335 | 91.08 | 428.55 | 500.75
0.34 | 0.007566 | 92.16 | 436.13 | 512.37
0.35 | 0.007771 | 93.28 | 443.17 | 523.17
0.36 | 0.008026 | 94.39 | 449.89 | 533.77
0.37 | 0.008275 | 95.49 | 456.47 | 543.95
0.38 | 0.00855 | 96.54 | 462.72 | 554.01
0.39 | 0.008772 | 97.71 | 468.54 | 563.98
0.4 | 0.009072 | 98.72 | 474.13 | 573.2
0.41 | 0.009345 | 99.83 | 479.52 | 582.1
0.42 | 0.009651 | 100.92 | 484.67 | 590.6
0.43 | 0.009934 | 102 | 489.52 | 599.4
0.44 | 0.010251 | 103.18 | 494.08 | 607.4
0.45 | 0.010598 | 104.06 | 498.55 | 615.4
0.46 | 0.010914 | 105.25 | 502.87 | 623
0.47 | 0.011282 | 106.33 | 506.95 | 630
0.48 | 0.011666 | 107.47 | 510.81 | 637.1
0.49 | 0.012067 | 108.65 | 514.65 | 643.6
0.5 | 0.012463 | 109.7 | 518.4 | 650.1
0.51 | 0.012958 | 110.76 | 521.86 | 656.2
0.52 | 0.013421 | 111.92 | 525.34 | 662.2
0.53 | 0.013906 | 113.08 | 528.58 | 667.5
0.54 | 0.014409 | 114.2 | 531.89 | 672.7
0.55 | 0.01496 | 115.36 | 535.01 | 678
0.56 | 0.015535 | 116.54 | 538.07 | 682.8
0.57 | 0.016058 | 117.75 | 540.99 | 687.2
0.58 | 0.016712 | 118.99 | 543.89 | 691.6
0.59 | 0.017343 | 120.03 | 546.69 | 695.4
0.6 | 0.018078 | 121.27 | 549.44 | 699.5
0.61 | 0.018658 | 122.54 | 552 | 703
0.62 | 0.019365 | 123.76 | 554.54 | 706.4
0.63 | 0.020125 | 125.07 | 557.06 | 709.4
0.64 | 0.020788 | 126.18 | 559.52 | 712.5
0.65 | 0.021562 | 127.41 | 561.7 | 715.2
0.66 | 0.02239 | 128.67 | 564.07 | 717.6
0.67 | 0.023247 | 129.97 | 566.07 | 720.1
0.68 | 0.023927 | 131.16 | 568.25 | 722.1
0.69 | 0.024879 | 132.42 | 570 | 724.2
0.7 | 0.025665 | 133.6 | 572 | 725.9
0.71 | 0.026602 | 134.84 | 573.9 | 727.7
0.72 | 0.027439 | 136.15 | 575.4 | 729.1
0.73 | 0.02836 | 137.26 | 577.6 | 730.6
0.74 | 0.029375 | 138.63 | 578.9 | 731.9
0.75 | 0.030224 | 139.83 | 580.5 | 733.3
0.76 | 0.031274 | 141.12 | 582.2 | 734.5
0.77 | 0.032302 | 142.5 | 583.7 | 735.4
0.78 | 0.033424 | 143.51 | 585 | 736.3
0.79 | 0.034404 | 144.95 | 586.6 | 737.1
0.8 | 0.035542 | 146.25 | 588 | 737.9
0.81 | 0.036562 | 147.49 | 589.2 | 738.7
0.82 | 0.037733 | 148.85 | 590.8 | 739.5
0.83 | 0.038748 | 150.1 | 591.6 | 740.2
0.84 | 0.04006 | 151.46 | 593 | 740.9
0.85 | 0.041318 | 152.76 | 594.2 | 741.2
0.86 | 0.042179 | 154.2 | 595.6 | 741.9
0.87 | 0.043633 | 155.4 | 596.6 | 742.5
0.88 | 0.044971 | 156.81 | 597.6 | 742.7
0.89 | 0.046246 | 158.2 | 598.8 | 743.1
0.9 | 0.047333 | 159.52 | 599.9 | 743.7
0.91 | 0.04882 | 161 | 601 | 744.3
0.92 | 0.050294 | 162.16 | 602 | 744.3
0.93 | 0.051649 | 163.67 | 602.9 | 744.7
0.94 | 0.052957 | 165.13 | 604.2 | 745.1
0.95 | 0.054331 | 166.5 | 605.2 | 745.2
0.96 | 0.055887 | 168 | 606.2 | 745.7
0.97 | 0.05724 | 169.24 | 607.2 | 746.1
0.98 | 0.05872 | 170.72 | 608.3 | 746.3
0.99 | 0.06025 | 172.2 | 609.5 | 746.9
1 | 0.06173 | 173.55 | 610.2 | 746.7