## I-V Characteristic (mA-mm)
VDS (V) | VGS = -0.300 V | VGS = 0.100 V | VGS = 0.500 V | VGS = 0.900 V
0 | 1.6502e-05 | -0.50509 | -0.8464 | -5.42
0.01 | 0.0009263 | 7.816 | 15.772 | 12.334
0.02 | 0.0015838 | 15.502 | 32.207 | 30.264
0.03 | 0.002084 | 22.728 | 48.695 | 48.052
0.04 | 0.0024731 | 29.334 | 65.2 | 65.94
0.05 | 0.0027734 | 35.334 | 81.21 | 83.85
0.06 | 0.0030182 | 40.742 | 97.68 | 100.98
0.07 | 0.0032349 | 45.714 | 113.8 | 118.64
0.08 | 0.0034047 | 50.003 | 129.27 | 136.05
0.09 | 0.0035876 | 53.841 | 144.85 | 153.08
0.1 | 0.0037389 | 57.19 | 160.56 | 169.9
0.11 | 0.0038904 | 60.23 | 175.96 | 187.37
0.12 | 0.0040385 | 62.96 | 190.52 | 204.07
0.13 | 0.0041811 | 65.33 | 205.41 | 220.28
0.14 | 0.0043305 | 67.38 | 219.95 | 236.71
0.15 | 0.0044735 | 69.26 | 233.85 | 253.07
0.16 | 0.0046311 | 71.03 | 248 | 269.08
0.17 | 0.0047884 | 72.44 | 261.63 | 284.47
0.18 | 0.0049275 | 73.82 | 274.66 | 300.22
0.19 | 0.0051 | 75.22 | 287.62 | 315.75
0.2 | 0.005259 | 76.38 | 300.5 | 330.41
0.21 | 0.0054317 | 77.61 | 312.75 | 345.56
0.22 | 0.0056062 | 78.68 | 324.31 | 360.17
0.23 | 0.005641 | 79.89 | 336.07 | 374.4
0.24 | 0.00585 | 81.07 | 347.36 | 388.3
0.25 | 0.006057 | 82.19 | 358.05 | 402.56
0.26 | 0.006253 | 83.47 | 368.25 | 416.12
0.27 | 0.006462 | 84.8 | 378.47 | 429.18
0.28 | 0.006674 | 86.09 | 388.15 | 442.31
0.29 | 0.006865 | 87.39 | 397.11 | 455.25
0.3 | 0.007108 | 88.7 | 406.22 | 467.61
0.31 | 0.007313 | 89.81 | 414.92 | 479.65
0.32 | 0.00756 | 91.03 | 422.96 | 491.58
0.33 | 0.007762 | 92.27 | 430.74 | 503.3
0.34 | 0.007999 | 93.4 | 438.35 | 514.23
0.35 | 0.008238 | 94.64 | 445.64 | 525.24
0.36 | 0.008484 | 95.59 | 452.42 | 536.04
0.37 | 0.008762 | 96.83 | 458.82 | 546.44
0.38 | 0.009028 | 97.91 | 465.15 | 556.26
0.39 | 0.009315 | 99.07 | 471.1 | 565.78
0.4 | 0.009565 | 100.16 | 476.78 | 575.6
0.41 | 0.009896 | 101.22 | 482.06 | 584.2
0.42 | 0.010187 | 102.36 | 487.18 | 592.8
0.43 | 0.010546 | 103.47 | 492.18 | 601.2
0.44 | 0.010839 | 104.54 | 496.88 | 609.6
0.45 | 0.011198 | 105.57 | 501.31 | 617.4
0.46 | 0.01158 | 106.75 | 505.54 | 624.7
0.47 | 0.011948 | 107.79 | 509.74 | 631.9
0.48 | 0.012359 | 108.9 | 513.76 | 638.9
0.49 | 0.012792 | 110.1 | 517.5 | 645.6
0.5 | 0.013231 | 111.12 | 521.12 | 651.8
0.51 | 0.013663 | 112.42 | 524.81 | 657.8
0.52 | 0.014199 | 113.45 | 528.31 | 663.7
0.53 | 0.014737 | 114.68 | 531.59 | 669.1
0.54 | 0.015296 | 115.86 | 534.8 | 674.4
0.55 | 0.015819 | 116.92 | 537.99 | 679.5
0.56 | 0.016452 | 118.19 | 541.14 | 684
0.57 | 0.017054 | 119.33 | 544.12 | 688.6
0.58 | 0.0176 | 120.64 | 546.87 | 693
0.59 | 0.018297 | 121.72 | 549.75 | 696.5
0.6 | 0.019026 | 122.99 | 552.51 | 700.4
0.61 | 0.019735 | 124.18 | 555.17 | 704.1
0.62 | 0.020405 | 125.48 | 557.74 | 707.3
0.63 | 0.021228 | 126.65 | 560.12 | 710.5
0.64 | 0.021999 | 127.81 | 562.63 | 713.2
0.65 | 0.022806 | 129.06 | 564.96 | 716
0.66 | 0.023655 | 130.41 | 567.15 | 718.4
0.67 | 0.024431 | 131.61 | 569.31 | 720.6
0.68 | 0.02533 | 132.98 | 571.1 | 722.6
0.69 | 0.026145 | 134.1 | 573.2 | 724.5
0.7 | 0.027059 | 135.38 | 575 | 726.5
0.71 | 0.027996 | 136.67 | 577 | 728.1
0.72 | 0.029067 | 137.97 | 578.6 | 729.7
0.73 | 0.029974 | 139.17 | 580.5 | 731.1
0.74 | 0.031054 | 140.44 | 582.1 | 731.9
0.75 | 0.03196 | 141.7 | 583.8 | 733.3
0.76 | 0.033059 | 143.04 | 585.4 | 734.3
0.77 | 0.034122 | 144.3 | 586.7 | 735.4
0.78 | 0.035276 | 145.45 | 588.2 | 736.3
0.79 | 0.036419 | 146.85 | 589.4 | 737.1
0.8 | 0.037428 | 148.11 | 591 | 738.1
0.81 | 0.038694 | 149.48 | 592.4 | 738.7
0.82 | 0.039751 | 150.81 | 593.6 | 739.5
0.83 | 0.04115 | 152.02 | 595 | 739.9
0.84 | 0.04212 | 153.5 | 595.8 | 740.7
0.85 | 0.043564 | 154.85 | 597.4 | 741.1
0.86 | 0.044721 | 156.21 | 598.3 | 741.5
0.87 | 0.04595 | 157.61 | 599.6 | 742
0.88 | 0.047305 | 158.92 | 600.7 | 742.7
0.89 | 0.048771 | 160.33 | 602 | 743.1
0.9 | 0.050138 | 161.71 | 603.1 | 743.4
0.91 | 0.051406 | 163.12 | 603.8 | 743.7
0.92 | 0.053026 | 164.39 | 605 | 744.3
0.93 | 0.054533 | 165.91 | 606.3 | 744.3
0.94 | 0.055901 | 167.31 | 607.2 | 744.7
0.95 | 0.05726 | 168.68 | 607.9 | 745
0.96 | 0.05888 | 170.24 | 609.5 | 745.7
0.97 | 0.0599 | 171.49 | 610.4 | 745.9
0.98 | 0.06176 | 173.01 | 611.1 | 745.9
0.99 | 0.06339 | 174.49 | 612.4 | 746.4
1 | 0.06508 | 175.91 | 613.5 | 746.6