## I-V Characteristic (mA-mm)
VDS (V) | VGS = -0.300 V | VGS = 0.100 V | VGS = 0.500 V | VGS = 0.900 V
0 | 3.0367e-05 | -0.4865 | -0.8502 | -5.474
0.01 | 0.0008738 | 7.78 | 16.003 | 12.624
0.02 | 0.0014965 | 15.544 | 32.635 | 30.679
0.03 | 0.0019701 | 22.622 | 49.321 | 48.749
0.04 | 0.0023267 | 29.27 | 66.14 | 66.77
0.05 | 0.0026141 | 35.231 | 82.45 | 84.78
0.06 | 0.0028425 | 40.607 | 98.5 | 102.58
0.07 | 0.0030367 | 45.486 | 115.31 | 120.31
0.08 | 0.0032149 | 49.819 | 130.94 | 137.63
0.09 | 0.0033685 | 53.601 | 146.53 | 155.16
0.1 | 0.0035115 | 56.985 | 162.3 | 172.36
0.11 | 0.0036512 | 59.79 | 177.77 | 189.53
0.12 | 0.0037925 | 62.45 | 192.74 | 206.38
0.13 | 0.0039359 | 64.78 | 207.49 | 223.24
0.14 | 0.0040627 | 66.93 | 222.22 | 239.49
0.15 | 0.004197 | 68.78 | 236.55 | 255.78
0.16 | 0.0043417 | 70.41 | 250.48 | 272.35
0.17 | 0.0044683 | 71.98 | 264.19 | 287.99
0.18 | 0.0046336 | 73.29 | 277.51 | 303.41
0.19 | 0.0047783 | 74.57 | 290.46 | 319.22
0.2 | 0.0049373 | 75.84 | 303.07 | 334.32
0.21 | 0.0050841 | 76.92 | 315.73 | 349.19
0.22 | 0.0052513 | 78.08 | 327.47 | 363.78
0.23 | 0.0054172 | 79.16 | 338.93 | 378.49
0.24 | 0.0055787 | 80.32 | 350.22 | 392.56
0.25 | 0.005641 | 81.55 | 361 | 406.46
0.26 | 0.005835 | 82.87 | 371.31 | 420.15
0.27 | 0.006037 | 84.06 | 381.34 | 433.57
0.28 | 0.006216 | 85.38 | 391.1 | 446.42
0.29 | 0.006422 | 86.67 | 400.29 | 459.25
0.3 | 0.006635 | 87.85 | 409.19 | 471.93
0.31 | 0.006852 | 89.21 | 417.92 | 483.99
0.32 | 0.007041 | 90.3 | 426.06 | 495.68
0.33 | 0.007274 | 91.48 | 433.88 | 507.45
0.34 | 0.007478 | 92.64 | 441.32 | 518.63
0.35 | 0.007702 | 93.8 | 448.65 | 529.53
0.36 | 0.007971 | 94.93 | 455.44 | 540.02
0.37 | 0.008214 | 95.99 | 461.86 | 550.35
0.38 | 0.008487 | 97.18 | 468.04 | 560.35
0.39 | 0.008724 | 98.24 | 474.04 | 569.9
0.4 | 0.008987 | 99.39 | 479.69 | 579.1
0.41 | 0.009271 | 100.44 | 484.98 | 588.2
0.42 | 0.009549 | 101.56 | 490.06 | 596.6
0.43 | 0.009856 | 102.6 | 494.99 | 604.7
0.44 | 0.01017 | 103.73 | 499.68 | 613.1
0.45 | 0.010496 | 104.82 | 504.06 | 620.7
0.46 | 0.010814 | 105.81 | 508.3 | 627.7
0.47 | 0.011177 | 107.05 | 512.43 | 634.9
0.48 | 0.011601 | 108.13 | 516.4 | 641.7
0.49 | 0.012034 | 109.22 | 520.19 | 648.3
0.5 | 0.012404 | 110.46 | 523.83 | 654.5
0.51 | 0.012865 | 111.46 | 527.37 | 660.3
0.52 | 0.013346 | 112.68 | 530.81 | 665.9
0.53 | 0.013837 | 113.85 | 534.18 | 671.3
0.54 | 0.01434 | 114.99 | 537.26 | 676.8
0.55 | 0.014924 | 116.23 | 540.43 | 681.4
0.56 | 0.015501 | 117.39 | 543.47 | 686.2
0.57 | 0.015992 | 118.59 | 546.43 | 690.2
0.58 | 0.016593 | 119.83 | 549.26 | 694.1
0.59 | 0.017241 | 120.98 | 552 | 698.2
0.6 | 0.017929 | 122.1 | 554.74 | 701.8
0.61 | 0.018608 | 123.34 | 557.37 | 705.3
0.62 | 0.019336 | 124.64 | 559.88 | 708.5
0.63 | 0.020112 | 125.85 | 562.26 | 711.2
0.64 | 0.020734 | 127.2 | 564.7 | 714.1
0.65 | 0.021557 | 128.26 | 566.97 | 716.4
0.66 | 0.022293 | 129.61 | 569.15 | 718.8
0.67 | 0.023098 | 130.88 | 571.2 | 720.8
0.68 | 0.023921 | 132.1 | 573.4 | 723
0.69 | 0.024763 | 133.42 | 575 | 724.7
0.7 | 0.025604 | 134.56 | 577 | 726.5
0.71 | 0.026527 | 135.84 | 578.9 | 727.9
0.72 | 0.027461 | 137.15 | 580.8 | 729.1
0.73 | 0.028433 | 138.39 | 582.2 | 730.6
0.74 | 0.029383 | 139.63 | 584 | 731.5
0.75 | 0.030277 | 140.88 | 585.6 | 732.9
0.76 | 0.031276 | 142.16 | 586.9 | 733.8
0.77 | 0.032285 | 143.51 | 588.5 | 734.9
0.78 | 0.033387 | 144.78 | 589.8 | 735.5
0.79 | 0.034334 | 145.99 | 591.1 | 736.3
0.8 | 0.03552 | 147.27 | 592.6 | 737
0.81 | 0.036582 | 148.69 | 594.2 | 737.7
0.82 | 0.037735 | 150.01 | 595.1 | 738.3
0.83 | 0.038935 | 151.44 | 596.8 | 738.7
0.84 | 0.040184 | 152.59 | 597.6 | 739.3
0.85 | 0.041346 | 153.98 | 599 | 739.7
0.86 | 0.042451 | 155.37 | 600.2 | 740.5
0.87 | 0.04375 | 156.74 | 601 | 740.9
0.88 | 0.045049 | 158.16 | 602.2 | 740.9
0.89 | 0.046461 | 159.47 | 603.2 | 741.2
0.9 | 0.047696 | 160.87 | 604.4 | 741.8
0.91 | 0.049018 | 162.38 | 605.5 | 742.3
0.92 | 0.05047 | 163.73 | 606.7 | 742.7
0.93 | 0.051813 | 165.05 | 607.6 | 742.7
0.94 | 0.053108 | 166.5 | 608.6 | 743.1
0.95 | 0.05472 | 167.91 | 609.7 | 743.7
0.96 | 0.056202 | 169.36 | 610.6 | 743.7
0.97 | 0.05754 | 170.89 | 611.9 | 744.1
0.98 | 0.0592 | 172.16 | 612.7 | 743.9
0.99 | 0.06075 | 173.65 | 613.6 | 744.3
1 | 0.06235 | 175.11 | 614.7 | 744.7