## I-V Characteristic (mA-mm)
VDS (V) | VGS = -0.300 V | VGS = 0.100 V | VGS = 0.500 V | VGS = 0.900 V
0 | 2.8942e-05 | -0.5142 | -0.9833 | -5.687
0.01 | 0.0008984 | 7.772 | 15.951 | 12.698
0.02 | 0.0015379 | 15.657 | 32.54 | 30.571
0.03 | 0.0020213 | 22.791 | 49.194 | 48.503
0.04 | 0.0023957 | 29.376 | 65.78 | 66.38
0.05 | 0.0026874 | 35.388 | 82.4 | 84.06
0.06 | 0.0029217 | 40.87 | 98.2 | 102.04
0.07 | 0.0031224 | 45.763 | 114.41 | 120
0.08 | 0.0033078 | 50.071 | 130.87 | 137.03
0.09 | 0.0034635 | 53.975 | 146.21 | 154.44
0.1 | 0.0036199 | 57.28 | 161.51 | 171.77
0.11 | 0.0037658 | 60.38 | 177.24 | 188.65
0.12 | 0.003911 | 63.04 | 192.21 | 205.52
0.13 | 0.0040586 | 65.34 | 206.97 | 222.4
0.14 | 0.004195 | 67.5 | 221.51 | 238.89
0.15 | 0.0043364 | 69.42 | 236.04 | 254.88
0.16 | 0.0044784 | 71.03 | 249.69 | 270.9
0.17 | 0.0046205 | 72.58 | 263.19 | 287.34
0.18 | 0.0047904 | 73.98 | 276.9 | 302.35
0.19 | 0.0049422 | 75.23 | 289.99 | 317.86
0.2 | 0.0051034 | 76.46 | 302.26 | 333.47
0.21 | 0.0052522 | 77.64 | 314.77 | 348.17
0.22 | 0.0054186 | 78.75 | 326.99 | 362.65
0.23 | 0.0055974 | 79.97 | 338.31 | 377.4
0.24 | 0.005637 | 80.99 | 349.43 | 391.63
0.25 | 0.005835 | 82.3 | 360.45 | 405.26
0.26 | 0.006027 | 83.61 | 370.7 | 419.09
0.27 | 0.006257 | 84.86 | 380.76 | 432.67
0.28 | 0.006427 | 86.23 | 390.53 | 445.45
0.29 | 0.006665 | 87.47 | 399.87 | 458.04
0.3 | 0.006874 | 88.71 | 408.63 | 470.72
0.31 | 0.007098 | 90.02 | 417.32 | 483.38
0.32 | 0.007297 | 91.2 | 425.67 | 494.75
0.33 | 0.007544 | 92.32 | 433.44 | 506.35
0.34 | 0.007762 | 93.44 | 440.79 | 517.84
0.35 | 0.007986 | 94.6 | 448.1 | 528.81
0.36 | 0.008265 | 95.81 | 455.13 | 539.39
0.37 | 0.008488 | 96.91 | 461.67 | 549.54
0.38 | 0.008749 | 97.89 | 467.7 | 559.73
0.39 | 0.008988 | 99.08 | 473.67 | 569.53
0.4 | 0.009299 | 100.28 | 479.49 | 578.4
0.41 | 0.009563 | 101.3 | 484.79 | 588
0.42 | 0.009884 | 102.52 | 489.82 | 596.8
0.43 | 0.010173 | 103.47 | 494.85 | 604.7
0.44 | 0.010494 | 104.66 | 499.66 | 612.7
0.45 | 0.010857 | 105.77 | 504.07 | 620.6
0.46 | 0.011212 | 106.83 | 508.21 | 628.1
0.47 | 0.011622 | 107.96 | 512.39 | 635.5
0.48 | 0.011998 | 109.11 | 516.47 | 642.1
0.49 | 0.012438 | 110.23 | 520.22 | 648.7
0.5 | 0.012815 | 111.32 | 523.85 | 655.1
0.51 | 0.013306 | 112.53 | 527.36 | 661.4
0.52 | 0.013815 | 113.6 | 530.96 | 666.5
0.53 | 0.014336 | 114.76 | 534.29 | 672.1
0.54 | 0.014829 | 115.89 | 537.49 | 677.2
0.55 | 0.015422 | 117.17 | 540.49 | 682.4
0.56 | 0.016049 | 118.46 | 543.74 | 687
0.57 | 0.016544 | 119.53 | 546.67 | 691.2
0.58 | 0.017241 | 120.72 | 549.5 | 695.6
0.59 | 0.017863 | 121.9 | 552.28 | 699.7
0.6 | 0.01854 | 123.22 | 554.95 | 703.2
0.61 | 0.019241 | 124.5 | 557.64 | 706.6
0.62 | 0.019947 | 125.57 | 560.2 | 709.8
0.63 | 0.020673 | 126.84 | 562.59 | 712.9
0.64 | 0.021414 | 128.1 | 565.04 | 716
0.65 | 0.022234 | 129.38 | 567.31 | 718.4
0.66 | 0.022995 | 130.53 | 569.56 | 720.8
0.67 | 0.023832 | 131.88 | 571.6 | 723
0.68 | 0.024673 | 133.13 | 573.5 | 724.9
0.69 | 0.025607 | 134.4 | 575.4 | 726.9
0.7 | 0.02651 | 135.67 | 577.3 | 728.7
0.71 | 0.027431 | 136.78 | 579.2 | 730.1
0.72 | 0.028385 | 138.13 | 581.2 | 731.5
0.73 | 0.029356 | 139.42 | 582.6 | 733.1
0.74 | 0.030263 | 140.63 | 584.4 | 734.5
0.75 | 0.031177 | 141.98 | 586.2 | 735.4
0.76 | 0.032273 | 143.14 | 587.4 | 736.3
0.77 | 0.033369 | 144.52 | 589.2 | 737.3
0.78 | 0.034417 | 145.78 | 590.6 | 738.3
0.79 | 0.035566 | 147.09 | 591.8 | 738.8
0.8 | 0.036733 | 148.36 | 593.4 | 739.9
0.81 | 0.037785 | 149.67 | 594.3 | 740.5
0.82 | 0.038968 | 151 | 595.8 | 741.1
0.83 | 0.040173 | 152.35 | 597.2 | 741.8
0.84 | 0.041416 | 153.65 | 598.2 | 742.3
0.85 | 0.042694 | 154.96 | 599.4 | 742.7
0.86 | 0.043832 | 156.35 | 600.7 | 743.4
0.87 | 0.04517 | 157.83 | 601.5 | 743.5
0.88 | 0.04658 | 159.19 | 603 | 744.3
0.89 | 0.047821 | 160.64 | 603.8 | 744.7
0.9 | 0.049105 | 161.89 | 604.7 | 744.9
0.91 | 0.050592 | 163.38 | 606 | 745.5
0.92 | 0.051977 | 164.85 | 607.2 | 745.5
0.93 | 0.053363 | 166.21 | 608.3 | 745.9
0.94 | 0.054757 | 167.63 | 609.2 | 746.3
0.95 | 0.05631 | 169.02 | 610.3 | 746.6
0.96 | 0.05786 | 170.4 | 611.5 | 746.9
0.97 | 0.05927 | 171.93 | 612.2 | 747.3
0.98 | 0.06066 | 173.4 | 613.5 | 747.4
0.99 | 0.06255 | 174.69 | 614.3 | 747.5
1 | 0.06403 | 176.2 | 615.4 | 747.6