## I-V Characteristic (mA-mm)
VDS (V) | VGS = -0.300 V | VGS = 0.100 V | VGS = 0.500 V | VGS = 0.900 V
0 | 3.0981e-05 | -0.39617 | -0.9667 | -5.894
0.01 | 0.0008512 | 7.612 | 14.931 | 11.268
0.02 | 0.0014573 | 15.127 | 31.033 | 28.669
0.03 | 0.0019071 | 22.056 | 46.631 | 45.51
0.04 | 0.0022553 | 28.596 | 62.51 | 62.91
0.05 | 0.0025242 | 34.361 | 78.01 | 79.4
0.06 | 0.0027474 | 39.615 | 93.27 | 96.19
0.07 | 0.0029288 | 44.413 | 108.61 | 113.12
0.08 | 0.0030956 | 48.655 | 123.63 | 129.57
0.09 | 0.0032448 | 52.365 | 138.93 | 146.27
0.1 | 0.0033863 | 55.668 | 153.44 | 162.34
0.11 | 0.0035212 | 58.44 | 168.22 | 178.81
0.12 | 0.0036474 | 61.07 | 182.74 | 194.81
0.13 | 0.0037758 | 63.41 | 196.69 | 210.49
0.14 | 0.0039033 | 65.44 | 210.59 | 226.48
0.15 | 0.0040479 | 67.2 | 224.46 | 242.21
0.16 | 0.0041734 | 68.9 | 237.73 | 257.43
0.17 | 0.0043148 | 70.31 | 250.77 | 272.65
0.18 | 0.0044522 | 71.59 | 263.73 | 287.92
0.19 | 0.0045761 | 72.9 | 276.39 | 302.73
0.2 | 0.0047369 | 73.93 | 288.54 | 317.3
0.21 | 0.0048794 | 75.08 | 300.36 | 331.84
0.22 | 0.0050358 | 76.12 | 312 | 346.05
0.23 | 0.0051892 | 77.17 | 323.4 | 360.35
0.24 | 0.0053436 | 78.33 | 334.05 | 373.93
0.25 | 0.0055283 | 79.32 | 344.62 | 387.59
0.26 | 0.0056751 | 80.53 | 354.85 | 400.8
0.27 | 0.005719 | 81.76 | 364.59 | 413.77
0.28 | 0.00592 | 82.91 | 374.12 | 426.98
0.29 | 0.006116 | 84.08 | 383.2 | 439.36
0.3 | 0.006307 | 85.29 | 391.99 | 451.6
0.31 | 0.00652 | 86.41 | 400.41 | 463.77
0.32 | 0.006724 | 87.64 | 408.48 | 475.69
0.33 | 0.00693 | 88.73 | 416.4 | 487.2
0.34 | 0.007143 | 89.78 | 423.79 | 498.35
0.35 | 0.007364 | 90.84 | 430.78 | 509.32
0.36 | 0.007604 | 91.96 | 437.67 | 520.13
0.37 | 0.007823 | 92.96 | 444.19 | 530.56
0.38 | 0.008074 | 94.12 | 450.32 | 540.49
0.39 | 0.00832 | 95.05 | 456.05 | 550.25
0.4 | 0.008586 | 96.19 | 461.71 | 559.89
0.41 | 0.008842 | 97.19 | 467.11 | 569.02
0.42 | 0.009115 | 98.24 | 472.07 | 577.6
0.43 | 0.009421 | 99.32 | 476.86 | 586.2
0.44 | 0.009689 | 100.3 | 481.51 | 594.9
0.45 | 0.010028 | 101.38 | 485.91 | 603.1
0.46 | 0.010368 | 102.42 | 490.06 | 610.4
0.47 | 0.010719 | 103.5 | 494.05 | 618.2
0.48 | 0.011048 | 104.42 | 497.91 | 625.5
0.49 | 0.011434 | 105.57 | 501.65 | 632.1
0.5 | 0.011844 | 106.63 | 505.21 | 638.9
0.51 | 0.012264 | 107.75 | 508.52 | 645.3
0.52 | 0.012716 | 108.81 | 511.89 | 651.7
0.53 | 0.013189 | 109.78 | 515.16 | 657.3
0.54 | 0.01369 | 111 | 518.2 | 663
0.55 | 0.014134 | 112.11 | 521.28 | 668.1
0.56 | 0.014685 | 113.24 | 524.1 | 673.3
0.57 | 0.015264 | 114.4 | 527.02 | 678.2
0.58 | 0.01589 | 115.39 | 529.75 | 682.8
0.59 | 0.01644 | 116.67 | 532.47 | 687.2
0.6 | 0.017065 | 117.81 | 535.07 | 691.5
0.61 | 0.017693 | 118.91 | 537.57 | 695.5
0.62 | 0.018357 | 119.99 | 540.1 | 699.2
0.63 | 0.019034 | 121.2 | 542.45 | 702.5
0.64 | 0.019739 | 122.38 | 544.75 | 705.8
0.65 | 0.020478 | 123.6 | 546.99 | 708.9
0.66 | 0.021172 | 124.74 | 549.17 | 711.7
0.67 | 0.021935 | 125.79 | 551.29 | 714.4
0.68 | 0.022753 | 127.05 | 553.33 | 716.5
0.69 | 0.023561 | 128.25 | 555.32 | 718.9
0.7 | 0.024254 | 129.42 | 557.12 | 721.2
0.71 | 0.02512 | 130.66 | 558.97 | 723.5
0.72 | 0.026052 | 131.7 | 560.79 | 725.3
0.73 | 0.02684 | 132.98 | 562.51 | 726.7
0.74 | 0.027773 | 134.13 | 564.23 | 728.3
0.75 | 0.028674 | 135.36 | 565.66 | 729.7
0.76 | 0.029668 | 136.49 | 567.34 | 731.3
0.77 | 0.030606 | 137.67 | 568.79 | 732.3
0.78 | 0.03169 | 138.92 | 570 | 733.5
0.79 | 0.032641 | 140.13 | 571.6 | 734.9
0.8 | 0.033728 | 141.38 | 572.7 | 735.5
0.81 | 0.034712 | 142.48 | 573.9 | 736.7
0.82 | 0.035905 | 143.78 | 575.4 | 737.7
0.83 | 0.036983 | 145.03 | 576.6 | 738.1
0.84 | 0.037949 | 146.27 | 578 | 738.8
0.85 | 0.039216 | 147.61 | 578.9 | 739.9
0.86 | 0.040324 | 148.7 | 580.2 | 740.5
0.87 | 0.041686 | 150.11 | 581.6 | 741.1
0.88 | 0.042741 | 151.42 | 582.2 | 741.5
0.89 | 0.043928 | 152.72 | 583.4 | 742
0.9 | 0.045346 | 154.02 | 584.8 | 742.7
0.91 | 0.046557 | 155.28 | 585.6 | 743.1
0.92 | 0.047777 | 156.59 | 586.9 | 743.7
0.93 | 0.049229 | 157.87 | 587.8 | 744.3
0.94 | 0.050652 | 159.27 | 588.7 | 744.4
0.95 | 0.051768 | 160.51 | 590 | 744.7
0.96 | 0.053361 | 161.89 | 591 | 745.3
0.97 | 0.054733 | 163.21 | 591.9 | 745.9
0.98 | 0.056294 | 164.55 | 593 | 745.9
0.99 | 0.05721 | 165.98 | 594.2 | 746.3
1 | 0.05904 | 167.13 | 595 | 746.5